## Sheet1
GAC | GAS | BET | Vt | Vmeso | Vmic | %C | %O | %N | Temp(K) | Pessure | Adsorp(mmol/g)
NPC-1-800 |  | 2235 | 1.309 |  | 0.805 | 76.67 |  | 1.2 | 273 | 0.02888889 | 0.5507222
|  | 2235 | 1.309 |  | 0.805 | 76.67 |  | 1.2 | 273 | 0.07333333 | 1.101833
|  | 2235 | 1.309 |  | 0.805 | 76.67 |  | 1.2 | 273 | 0.1111111 | 1.302778
|  | 2235 | 1.309 |  | 0.805 | 76.67 |  | 1.2 | 273 | 0.1644444 | 1.804111
|  | 2235 | 1.309 |  | 0.805 | 76.67 |  | 1.2 | 273 | 0.2266667 | 2.255667
|  | 2235 | 1.309 |  | 0.805 | 76.67 |  | 1.2 | 273 | 0.2933333 | 2.657333
|  | 2235 | 1.309 |  | 0.805 | 76.67 |  | 1.2 | 273 | 0.3644444 | 3.009111
|  | 2235 | 1.309 |  | 0.805 | 76.67 |  | 1.2 | 273 | 0.4866667 | 3.712167
|  | 2235 | 1.309 |  | 0.805 | 76.67 |  | 1.2 | 273 | 0.6088889 | 4.315222
|  | 2235 | 1.309 |  | 0.805 | 76.67 |  | 1.2 | 273 | 0.7377778 | 4.918444
|  | 2235 | 1.309 |  | 0.805 | 76.67 |  | 1.2 | 273 | 0.8666667 | 5.446667
|  | 2235 | 1.309 |  | 0.805 | 76.67 |  | 1.2 | 273 | 0.9511111 | 5.748778
|  | 2235 | 1.309 |  | 0.805 | 76.67 |  | 1.2 | 273 | 0.9888889 | 5.899722
NPC-1-700 |  | 1852 | 0.842 |  | 0.663 | 74.16 |  | 1.29 | 273 | 0.03333333 | 0.5258333
|  | 1852 | 0.842 |  | 0.663 | 74.16 |  | 1.29 | 273 | 0.09777778 | 1.502444
|  | 1852 | 0.842 |  | 0.663 | 74.16 |  | 1.29 | 273 | 0.1711111 | 2.104278
|  | 1852 | 0.842 |  | 0.663 | 74.16 |  | 1.29 | 273 | 0.2311111 | 2.580778
|  | 1852 | 0.842 |  | 0.663 | 74.16 |  | 1.29 | 273 | 0.36 | 3.459
|  | 1852 | 0.842 |  | 0.663 | 74.16 |  | 1.29 | 273 | 0.4866667 | 4.262167
|  | 1852 | 0.842 |  | 0.663 | 74.16 |  | 1.29 | 273 | 0.6133333 | 4.990333
|  | 1852 | 0.842 |  | 0.663 | 74.16 |  | 1.29 | 273 | 0.7333333 | 5.593333
|  | 1852 | 0.842 |  | 0.663 | 74.16 |  | 1.29 | 273 | 0.8777778 | 6.196944
|  | 1852 | 0.842 |  | 0.663 | 74.16 |  | 1.29 | 273 | 0.9866667 | 6.674667
NPC-1-600 |  | 1376 | 0.694 |  | 0.565 | 70.02 |  | 4.6 | 273 | 0.01333333 | 0.5003333
|  | 1376 | 0.694 |  | 0.565 | 70.02 |  | 4.6 | 273 | 0.06444444 | 1.626611
|  | 1376 | 0.694 |  | 0.565 | 70.02 |  | 4.6 | 273 | 0.1133333 | 2.227833
|  | 1376 | 0.694 |  | 0.565 | 70.02 |  | 4.6 | 273 | 0.16 | 2.904
|  | 1376 | 0.694 |  | 0.565 | 70.02 |  | 4.6 | 273 | 0.2266667 | 3.505667
|  | 1376 | 0.694 |  | 0.565 | 70.02 |  | 4.6 | 273 | 0.3 | 4.1075
|  | 1376 | 0.694 |  | 0.565 | 70.02 |  | 4.6 | 273 | 0.4177778 | 4.910444
|  | 1376 | 0.694 |  | 0.565 | 70.02 |  | 4.6 | 273 | 0.5444444 | 5.613611
|  | 1376 | 0.694 |  | 0.565 | 70.02 |  | 4.6 | 273 | 0.6244444 | 6.065611
|  | 1376 | 0.694 |  | 0.565 | 70.02 |  | 4.6 | 273 | 0.7466667 | 6.593667
|  | 1376 | 0.694 |  | 0.565 | 70.02 |  | 4.6 | 273 | 0.8111111 | 6.845278
|  | 1376 | 0.694 |  | 0.565 | 70.02 |  | 4.6 | 273 | 0.9266667 | 7.223167
|  | 1376 | 0.694 |  | 0.565 | 70.02 |  | 4.6 | 273 | 0.9866667 | 7.424667
NPC-1-500 |  | 773 | 0.383 |  | 0.316 | 67.5 |  | 5.92 | 273 | 0.03333333 | 0.9758333
|  | 773 | 0.383 |  | 0.316 | 67.5 |  | 5.92 | 273 | 0.09111111 | 1.702278
|  | 773 | 0.383 |  | 0.316 | 67.5 |  | 5.92 | 273 | 0.1644444 | 2.254111
|  | 773 | 0.383 |  | 0.316 | 67.5 |  | 5.92 | 273 | 0.2977778 | 2.907444
|  | 773 | 0.383 |  | 0.316 | 67.5 |  | 5.92 | 273 | 0.4222222 | 3.260556
|  | 773 | 0.383 |  | 0.316 | 67.5 |  | 5.92 | 273 | 0.5577778 | 3.538944
|  | 773 | 0.383 |  | 0.316 | 67.5 |  | 5.92 | 273 | 0.6311111 | 3.715778
|  | 773 | 0.383 |  | 0.316 | 67.5 |  | 5.92 | 273 | 0.68 | 3.817
|  | 773 | 0.383 |  | 0.316 | 67.5 |  | 5.92 | 273 | 0.7555556 | 3.868889
|  | 773 | 0.383 |  | 0.316 | 67.5 |  | 5.92 | 273 | 0.8155556 | 4.020389
|  | 773 | 0.383 |  | 0.316 | 67.5 |  | 5.92 | 273 | 0.9333333 | 4.098333
|  | 773 | 0.383 |  | 0.316 | 67.5 |  | 5.92 | 273 | 0.9866667 | 4.224667
NPC-1-600R |  | 462 | 0.213 |  | 0.168 | 72.1 |  | 7.83 | 273 | 0.07777778 | 1.276944
|  | 462 | 0.213 |  | 0.168 | 72.1 |  | 7.83 | 273 | 0.1733333 | 1.704333
|  | 462 | 0.213 |  | 0.168 | 72.1 |  | 7.83 | 273 | 0.2355556 | 2.005889
|  | 462 | 0.213 |  | 0.168 | 72.1 |  | 7.83 | 273 | 0.2933333 | 2.207333
|  | 462 | 0.213 |  | 0.168 | 72.1 |  | 7.83 | 273 | 0.36 | 2.334
|  | 462 | 0.213 |  | 0.168 | 72.1 |  | 7.83 | 273 | 0.42 | 2.4355
|  | 462 | 0.213 |  | 0.168 | 72.1 |  | 7.83 | 273 | 0.4844444 | 2.637111
|  | 462 | 0.213 |  | 0.168 | 72.1 |  | 7.83 | 273 | 0.6133333 | 2.765333
|  | 462 | 0.213 |  | 0.168 | 72.1 |  | 7.83 | 273 | 0.7377778 | 2.918444
|  | 462 | 0.213 |  | 0.168 | 72.1 |  | 7.83 | 273 | 0.8155556 | 2.970389
|  | 462 | 0.213 |  | 0.168 | 72.1 |  | 7.83 | 273 | 0.9422222 | 3.123556
|  | 462 | 0.213 |  | 0.168 | 72.1 |  | 7.83 | 273 | 0.9955556 | 3.199889
NPC-1-500 |  | 773 | 0.383 |  | 0.316 | 67.5 |  | 5.92 | 298 | 0.01183432 | 0.1672628
|  | 773 | 0.383 |  | 0.316 | 67.5 |  | 5.92 | 298 | 0.04733728 | 0.6133408
|  | 773 | 0.383 |  | 0.316 | 67.5 |  | 5.92 | 298 | 0.09270217 | 0.9703922
|  | 773 | 0.383 |  | 0.316 | 67.5 |  | 5.92 | 298 | 0.1656805 | 1.361177
|  | 773 | 0.383 |  | 0.316 | 67.5 |  | 5.92 | 298 | 0.234714 | 1.640498
|  | 773 | 0.383 |  | 0.316 | 67.5 |  | 5.92 | 298 | 0.3589744 | 2.065281
|  | 773 | 0.383 |  | 0.316 | 67.5 |  | 5.92 | 298 | 0.4891519 | 2.378709
|  | 773 | 0.383 |  | 0.316 | 67.5 |  | 5.92 | 298 | 0.6094675 | 2.625175
|  | 773 | 0.383 |  | 0.316 | 67.5 |  | 5.92 | 298 | 0.7435897 | 2.804943
|  | 773 | 0.383 |  | 0.316 | 67.5 |  | 5.92 | 298 | 0.8639053 | 3.00684
|  | 773 | 0.383 |  | 0.316 | 67.5 |  | 5.92 | 298 | 0.9940828 | 3.208848
NPC-1-600 |  | 1376 | 0.694 |  | 0.565 | 70.02 |  | 4.6 | 298 | 0.0125261 | 0.1246119
|  | 1376 | 0.694 |  | 0.565 | 70.02 |  | 4.6 | 298 | 0.04592902 | 0.5605374
|  | 1376 | 0.694 |  | 0.565 | 70.02 |  | 4.6 | 298 | 0.1169102 | 1.163045
|  | 1376 | 0.694 |  | 0.565 | 70.02 |  | 4.6 | 298 | 0.2338205 | 1.994483
|  | 1376 | 0.694 |  | 0.565 | 70.02 |  | 4.6 | 298 | 0.3549061 | 2.722381
|  | 1376 | 0.694 |  | 0.565 | 70.02 |  | 4.6 | 298 | 0.4906054 | 3.346956
|  | 1376 | 0.694 |  | 0.565 | 70.02 |  | 4.6 | 298 | 0.6137787 | 3.764016
|  | 1376 | 0.694 |  | 0.565 | 70.02 |  | 4.6 | 298 | 0.743215 | 4.222657
|  | 1376 | 0.694 |  | 0.565 | 70.02 |  | 4.6 | 298 | 0.874739 | 4.660616
|  | 1376 | 0.694 |  | 0.565 | 70.02 |  | 4.6 | 298 | 0.993737 | 5.03614
NPC-1-600R |  | 462 | 0.213 |  | 0.168 | 72.1 |  | 7.83 | 298 | 0.01001114 | 0.1282906
|  | 462 | 0.213 |  | 0.168 | 72.1 |  | 7.83 | 298 | 0.04992567 | 0.4790591
|  | 462 | 0.213 |  | 0.168 | 72.1 |  | 7.83 | 298 | 0.09573043 | 0.7358609
|  | 462 | 0.213 |  | 0.168 | 72.1 |  | 7.83 | 298 | 0.1593868 | 0.9842682
|  | 462 | 0.213 |  | 0.168 | 72.1 |  | 7.83 | 298 | 0.2230036 | 1.172846
|  | 462 | 0.213 |  | 0.168 | 72.1 |  | 7.83 | 298 | 0.3541602 | 1.481659
|  | 462 | 0.213 |  | 0.168 | 72.1 |  | 7.83 | 298 | 0.4852546 | 1.696455
|  | 462 | 0.213 |  | 0.168 | 72.1 |  | 7.83 | 298 | 0.6123582 | 1.877029
|  | 462 | 0.213 |  | 0.168 | 72.1 |  | 7.83 | 298 | 0.7473926 | 2.049123
|  | 462 | 0.213 |  | 0.168 | 72.1 |  | 7.83 | 298 | 0.8724725 | 2.16985
|  | 462 | 0.213 |  | 0.168 | 72.1 |  | 7.83 | 298 | 0.9995365 | 2.290594
NPC-1-700 |  | 1852 | 0.842 |  | 0.663 | 74.16 |  | 1.29 | 298 | 0.03506362 | 0.2565789
|  | 1852 | 0.842 |  | 0.663 | 74.16 |  | 1.29 | 298 | 0.0679439 | 0.4934211
|  | 1852 | 0.842 |  | 0.663 | 74.16 |  | 1.29 | 298 | 0.09425246 | 0.6710526
|  | 1852 | 0.842 |  | 0.663 | 74.16 |  | 1.29 | 298 | 0.1644375 | 1.065789
|  | 1852 | 0.842 |  | 0.663 | 74.16 |  | 1.29 | 298 | 0.2258459 | 1.421053
|  | 1852 | 0.842 |  | 0.663 | 74.16 |  | 1.29 | 298 | 0.2938765 | 1.697368
|  | 1852 | 0.842 |  | 0.663 | 74.16 |  | 1.29 | 298 | 0.3596949 | 2.013158
|  | 1852 | 0.842 |  | 0.663 | 74.16 |  | 1.29 | 298 | 0.4869795 | 2.526316
|  | 1852 | 0.842 |  | 0.663 | 74.16 |  | 1.29 | 298 | 0.6143002 | 2.940789
|  | 1852 | 0.842 |  | 0.663 | 74.16 |  | 1.29 | 298 | 0.7394086 | 3.394737
|  | 1852 | 0.842 |  | 0.663 | 74.16 |  | 1.29 | 298 | 0.8667221 | 3.828947
|  | 1852 | 0.842 |  | 0.663 | 74.16 |  | 1.29 | 298 | 0.9896689 | 4.184211
NPC-1-800 |  | 2235 | 1.309 |  | 0.805 | 76.67 |  | 1.2 | 298 | 0.01356654 | 0.1498255
|  | 2235 | 1.309 |  | 0.805 | 76.67 |  | 1.2 | 298 | 0.05225361 | 0.3892452
|  | 2235 | 1.309 |  | 0.805 | 76.67 |  | 1.2 | 298 | 0.1044638 | 0.6584621
|  | 2235 | 1.309 |  | 0.805 | 76.67 |  | 1.2 | 298 | 0.1721469 | 1.017447
|  | 2235 | 1.309 |  | 0.805 | 76.67 |  | 1.2 | 298 | 0.2378753 | 1.301461
|  | 2235 | 1.309 |  | 0.805 | 76.67 |  | 1.2 | 298 | 0.3016491 | 1.510504
|  | 2235 | 1.309 |  | 0.805 | 76.67 |  | 1.2 | 298 | 0.3654423 | 1.779547
|  | 2235 | 1.309 |  | 0.805 | 76.67 |  | 1.2 | 298 | 0.4871984 | 2.197721
|  | 2235 | 1.309 |  | 0.805 | 76.67 |  | 1.2 | 298 | 0.6128011 | 2.570837
|  | 2235 | 1.309 |  | 0.805 | 76.67 |  | 1.2 | 298 | 0.7442049 | 2.973866
|  | 2235 | 1.309 |  | 0.805 | 76.67 |  | 1.2 | 298 | 0.8697883 | 3.286982
|  | 2235 | 1.309 |  | 0.805 | 76.67 |  | 1.2 | 298 | 0.9992471 | 3.64504