## Sheet1
GAC | GAS | BET | Vt | Vmeso | Vmic | %C | %O | %N | Temp(K) | Pessure | Adsorp(mmol/g)
A-rNPC |  | 2580 | 1.09 | [5 empty] | 298 | 1.365218 | 4.660267
|  | 2580 | 1.09 | [5 empty] | 298 | 3.212132 | 7.50981
|  | 2580 | 1.09 | [5 empty] | 298 | 4.52258 | 9.664542
|  | 2580 | 1.09 | [5 empty] | 298 | 6.192428 | 11.40081
|  | 2580 | 1.09 | [5 empty] | 298 | 8.160667 | 13.3452
|  | 2580 | 1.09 | [5 empty] | 298 | 9.771724 | 14.59436
|  | 2580 | 1.09 | [5 empty] | 298 | 11.68117 | 16.05165
|  | 2580 | 1.09 | [5 empty] | 298 | 13.83022 | 17.22995
|  | 2580 | 1.09 | [5 empty] | 298 | 17.05275 | 19.51946
|  | 2580 | 1.09 | [5 empty] | 298 | 20.39661 | 20.90381
|  | 2580 | 1.09 | [5 empty] | 298 | 24.51625 | 22.84321
|  | 2580 | 1.09 | [5 empty] | 298 | 27.85955 | 24.50599
A-NPC |  | 2860 | 1.2 | [5 empty] | 298 | 2.494026 | 7.998715
|  | 2860 | 1.2 | [5 empty] | 298 | 5.474878 | 11.61129
|  | 2860 | 1.2 | [5 empty] | 298 | 8.159141 | 14.11086
|  | 2860 | 1.2 | [5 empty] | 298 | 11.14415 | 15.63526
|  | 2860 | 1.2 | [5 empty] | 298 | 14.30775 | 17.50727
|  | 2860 | 1.2 | [5 empty] | 298 | 17.05497 | 18.40577
|  | 2860 | 1.2 | [5 empty] | 298 | 20.27944 | 19.72079
|  | 2860 | 1.2 | [5 empty] | 298 | 23.14618 | 20.61901
|  | 2860 | 1.2 | [5 empty] | 298 | 26.01291 | 21.51723
|  | 2860 | 1.2 | [5 empty] | 298 | 28.82017 | 22.27638
A-PC |  | 2780 | 1.17 | [5 empty] | 298 | 2.376306 | 7.094116
|  | 2780 | 1.17 | [5 empty] | 298 | 5.417058 | 10.63694
|  | 2780 | 1.17 | [5 empty] | 298 | 8.22126 | 12.92742
|  | 2780 | 1.17 | [5 empty] | 298 | 11.02713 | 14.38263
|  | 2780 | 1.17 | [5 empty] | 298 | 13.95251 | 15.83756
|  | 2780 | 1.17 | [5 empty] | 298 | 16.99798 | 17.01379
|  | 2780 | 1.17 | [5 empty] | 298 | 20.34239 | 18.11972
|  | 2780 | 1.17 | [5 empty] | 298 | 22.91088 | 18.74021
|  | 2780 | 1.17 | [5 empty] | 298 | 26.31546 | 19.63718
|  | 2780 | 1.17 | [5 empty] | 298 | 29.06282 | 20.46607
SPC |  | 2500 | 1.01 | [5 empty] | 298 | 2.978772 | 4.656523
|  | 2500 | 1.01 | [5 empty] | 298 | 5.662481 | 7.434519
|  | 2500 | 1.01 | [5 empty] | 298 | 8.825666 | 9.515347
|  | 2500 | 1.01 | [5 empty] | 298 | 11.57191 | 10.90109
|  | 2500 | 1.01 | [5 empty] | 298 | 14.43754 | 12.35615
|  | 2500 | 1.01 | [5 empty] | 298 | 17.6627 | 13.32315
|  | 2500 | 1.01 | [5 empty] | 298 | 20.7671 | 14.91688
|  | 2500 | 1.01 | [5 empty] | 298 | 23.51293 | 16.51143
|  | 2500 | 1.01 | [5 empty] | 298 | 26.67861 | 17.33935
|  | 2500 | 1.01 | [5 empty] | 298 | 29.06711 | 18.30829
NPC |  | 1490 | 1.4 | [5 empty] | 298 | 2.61757 | 5.979867
|  | 1490 | 1.4 | [5 empty] | 298 | 5.361456 | 8.548907
|  | 1490 | 1.4 | [5 empty] | 298 | 8.226667 | 10.21279
|  | 1490 | 1.4 | [5 empty] | 298 | 11.03226 | 11.80721
|  | 1490 | 1.4 | [5 empty] | 298 | 14.07786 | 12.91383
|  | 1490 | 1.4 | [5 empty] | 298 | 16.88511 | 13.67298
|  | 1490 | 1.4 | [5 empty] | 298 | 19.93127 | 14.50118
|  | 1490 | 1.4 | [5 empty] | 298 | 22.50045 | 14.77364
|  | 1490 | 1.4 | [5 empty] | 298 | 26.08418 | 15.73981
|  | 1490 | 1.4 | [5 empty] | 298 | 28.89185 | 16.29014
A-rNPC |  | 2580 | 1.09 | [5 empty] | 296 | 0.7071357 | 2.10211
|  | 2580 | 1.09 | [6 empty] | 1.821106 | 4.594928
|  | 2580 | 1.09 | [6 empty] | 3.138096 | 7.399679
|  | 2580 | 1.09 | [6 empty] | 4.967397 | 9.585323
|  | 2580 | 1.09 | [6 empty] | 7.103079 | 11.69483
|  | 2580 | 1.09 | [6 empty] | 8.321467 | 13.48871
|  | 2580 | 1.09 | [6 empty] | 11.57799 | 16.07035
|  | 2580 | 1.09 | [6 empty] | 15.65215 | 18.26763
|  | 2580 | 1.09 | [6 empty] | 18.90973 | 20.53839
|  | 2580 | 1.09 | [6 empty] | 22.78087 | 22.42374
|  | 2580 | 1.09 | [6 empty] | 25.83755 | 23.76082
|  | 2580 | 1.09 | [6 empty] | 28.17942 | 25.24963
|  | 2580 | 1.09 | [5 empty] | 313 | 1.219446 | 1.483002
|  | 2580 | 1.09 | [6 empty] | 2.131188 | 3.430732
|  | 2580 | 1.09 | [6 empty] | 3.654371 | 5.614789
|  | 2580 | 1.09 | [6 empty] | 6.909046 | 8.740461
|  | 2580 | 1.09 | [6 empty] | 10.16531 | 11.39982
|  | 2580 | 1.09 | [6 empty] | 13.83184 | 13.43954
|  | 2580 | 1.09 | [6 empty] | 17.70271 | 15.4026
|  | 2580 | 1.09 | [6 empty] | 20.96082 | 17.51793
|  | 2580 | 1.09 | [6 empty] | 25.03657 | 19.24889
|  | 2580 | 1.09 | [6 empty] | 28.39936 | 20.58756
|  | 2580 | 1.09 | [5 empty] | 333 | 2.031792 | 2.653014
|  | 2580 | 1.09 | [6 empty] | 3.556033 | 4.526197
|  | 2580 | 1.09 | [6 empty] | 5.286996 | 5.623249
|  | 2580 | 1.09 | [6 empty] | 7.220979 | 7.032233
|  | 2580 | 1.09 | [6 empty] | 8.952206 | 8.051566
|  | 2580 | 1.09 | [6 empty] | 12.10828 | 10.16636
|  | 2580 | 1.09 | [6 empty] | 15.97942 | 12.05171
|  | 2580 | 1.09 | [6 empty] | 18.933 | 13.69913
|  | 2580 | 1.09 | [6 empty] | 22.8044 | 15.50676
|  | 2580 | 1.09 | [6 empty] | 26.98113 | 17.54913
|  | 2580 | 1.09 | [6 empty] | 28.91617 | 18.64723
|  | 2580 | 1.09 | [5 empty] | 353 | 0.8128756 | 1.014574
|  | 2580 | 1.09 | [6 empty] | 2.034172 | 1.953545
|  | 2580 | 1.09 | [6 empty] | 3.764341 | 3.283753
|  | 2580 | 1.09 | [6 empty] | 5.391943 | 4.76887
|  | 2580 | 1.09 | [6 empty] | 7.327247 | 5.78926
|  | 2580 | 1.09 | [6 empty] | 9.161042 | 6.653684
|  | 2580 | 1.09 | [6 empty] | 12.41968 | 8.613573
|  | 2580 | 1.09 | [6 empty] | 16.0878 | 10.18698
|  | 2580 | 1.09 | [6 empty] | 20.06151 | 11.91742
|  | 2580 | 1.09 | [6 empty] | 23.83298 | 13.10276
|  | 2580 | 1.09 | [6 empty] | 27.09321 | 14.59634
|  | 2580 | 1.09 | [6 empty] | 29.53977 | 15.3085