## Sheet1
GAC | GAS | BET | Vt | Vmeso | Vmic | %C | %O | %N | Temp(K) | Pessure | Adsorp(mmol/g)
RN-400-1 |  | 735 | 0.27 |  |  | 77.7 |  | 2.72 | 298 | 0.02452502 | 0.2764228
|  | 735 | 0.27 |  |  | 77.7 |  | 2.72 | 298 | 0.04692115 | 0.5149051
|  | 735 | 0.27 |  |  | 77.7 |  | 2.72 | 298 | 0.1002913 | 0.9105691
|  | 735 | 0.27 |  |  | 77.7 |  | 2.72 | 298 | 0.1462212 | 1.132791
|  | 735 | 0.27 |  |  | 77.7 |  | 2.72 | 298 | 0.1857441 | 1.317073
|  | 735 | 0.27 |  |  | 77.7 |  | 2.72 | 298 | 0.2145863 | 1.447154
|  | 735 | 0.27 |  |  | 77.7 |  | 2.72 | 298 | 0.2744229 | 1.658537
|  | 735 | 0.27 |  |  | 77.7 |  | 2.72 | 298 | 0.3139617 | 1.783198
|  | 735 | 0.27 |  |  | 77.7 |  | 2.72 | 298 | 0.3684608 | 1.95664
|  | 735 | 0.27 |  |  | 77.7 |  | 2.72 | 298 | 0.4646581 | 2.178862
|  | 735 | 0.27 |  |  | 77.7 |  | 2.72 | 298 | 0.5608539 | 2.406504
|  | 735 | 0.27 |  |  | 77.7 |  | 2.72 | 298 | 0.6656015 | 2.650407
|  | 735 | 0.27 |  |  | 77.7 |  | 2.72 | 298 | 0.7532499 | 2.845528
|  | 735 | 0.27 |  |  | 77.7 |  | 2.72 | 298 | 0.86229 | 3.03523
|  | 735 | 0.27 |  |  | 77.7 |  | 2.72 | 298 | 0.9606423 | 3.197832
RN-450-1 |  | 787 | 0.29 |  |  | 80.6 |  | 1.56 | 298 | 0.01594568 | 0.3631436
|  | 787 | 0.29 |  |  | 80.6 |  | 1.56 | 298 | 0.03299857 | 0.5853659
|  | 787 | 0.29 |  |  | 80.6 |  | 1.56 | 298 | 0.05540629 | 0.7804878
|  | 787 | 0.29 |  |  | 80.6 |  | 1.56 | 298 | 0.09915221 | 1.170732
|  | 787 | 0.29 |  |  | 80.6 |  | 1.56 | 298 | 0.1824587 | 1.604336
|  | 787 | 0.29 |  |  | 80.6 |  | 1.56 | 298 | 0.2134371 | 1.745257
|  | 787 | 0.29 |  |  | 80.6 |  | 1.56 | 298 | 0.2743287 | 2.01084
|  | 787 | 0.29 |  |  | 80.6 |  | 1.56 | 298 | 0.3683622 | 2.325203
|  | 787 | 0.29 |  |  | 80.6 |  | 1.56 | 298 | 0.4645349 | 2.639566
|  | 787 | 0.29 |  |  | 80.6 |  | 1.56 | 298 | 0.5596655 | 2.850949
|  | 787 | 0.29 |  |  | 80.6 |  | 1.56 | 298 | 0.6569265 | 3.094851
|  | 787 | 0.29 |  |  | 80.6 |  | 1.56 | 298 | 0.7595351 | 3.338753
|  | 787 | 0.29 |  |  | 80.6 |  | 1.56 | 298 | 0.8546657 | 3.550136
|  | 787 | 0.29 |  |  | 80.6 |  | 1.56 | 298 | 0.9070403 | 3.669377
|  | 787 | 0.29 |  |  | 80.6 |  | 1.56 | 298 | 0.9615611 | 3.761518
RN-500-1 |  | 932 | 0.35 |  |  | 85.4 |  | 1.39 | 298 | 0.01385302 | 0.1897019
|  | 932 | 0.35 |  |  | 85.4 |  | 1.39 | 298 | 0.03089866 | 0.4390244
|  | 932 | 0.35 |  |  | 85.4 |  | 1.39 | 298 | 0.04796603 | 0.6070461
|  | 932 | 0.35 |  |  | 85.4 |  | 1.39 | 298 | 0.1077475 | 1.02439
|  | 932 | 0.35 |  |  | 85.4 |  | 1.39 | 298 | 0.1365752 | 1.208672
|  | 932 | 0.35 |  |  | 85.4 |  | 1.39 | 298 | 0.1728707 | 1.463415
|  | 932 | 0.35 |  |  | 85.4 |  | 1.39 | 298 | 0.2145399 | 1.620596
|  | 932 | 0.35 |  |  | 85.4 |  | 1.39 | 298 | 0.2722229 | 1.886179
|  | 932 | 0.35 |  |  | 85.4 |  | 1.39 | 298 | 0.3085446 | 2.04336
|  | 932 | 0.35 |  |  | 85.4 |  | 1.39 | 298 | 0.381211 | 2.271003
|  | 932 | 0.35 |  |  | 85.4 |  | 1.39 | 298 | 0.4666841 | 2.601626
|  | 932 | 0.35 |  |  | 85.4 |  | 1.39 | 298 | 0.5094344 | 2.715447
|  | 932 | 0.35 |  |  | 85.4 |  | 1.39 | 298 | 0.6098923 | 3.00271
|  | 932 | 0.35 |  |  | 85.4 |  | 1.39 | 298 | 0.7114183 | 3.295393
|  | 932 | 0.35 |  |  | 85.4 |  | 1.39 | 298 | 0.7627219 | 3.420054
|  | 932 | 0.35 |  |  | 85.4 |  | 1.39 | 298 | 0.8599829 | 3.663957
|  | 932 | 0.35 |  |  | 85.4 |  | 1.39 | 298 | 0.9625929 | 3.902439
RN-400-2 |  | 936 | 0.34 |  |  | 78.4 |  | 4.56 | 298 | 0.01346341 | 0.3160556
|  | 936 | 0.34 |  |  | 78.4 |  | 4.56 | 298 | 0.05483706 | 0.6700379
|  | 936 | 0.34 |  |  | 78.4 |  | 4.56 | 298 | 0.137566 | 1.295828
|  | 936 | 0.34 |  |  | 78.4 |  | 4.56 | 298 | 0.1878471 | 1.554994
|  | 936 | 0.34 |  |  | 78.4 |  | 4.56 | 298 | 0.2749966 | 1.984829
|  | 936 | 0.34 |  |  | 78.4 |  | 4.56 | 298 | 0.3654802 | 2.351454
|  | 936 | 0.34 |  |  | 78.4 |  | 4.56 | 298 | 0.4660043 | 2.699115
|  | 936 | 0.34 |  |  | 78.4 |  | 4.56 | 298 | 0.5575913 | 3.00885
|  | 936 | 0.34 |  |  | 78.4 |  | 4.56 | 298 | 0.6625598 | 3.268015
|  | 936 | 0.34 |  |  | 78.4 |  | 4.56 | 298 | 0.7552516 | 3.527181
|  | 936 | 0.34 |  |  | 78.4 |  | 4.56 | 298 | 0.8557601 | 3.80531
|  | 936 | 0.34 |  |  | 78.4 |  | 4.56 | 298 | 0.9607146 | 4.001264
|  | 936 | 0.34 |  |  | 78.4 |  | 4.56 | 298 | 1.002035 | 4.115044
RN-450-2 |  | 1088 | 0.41 |  |  | 79.3 |  | 3.9 | 298 | 0.01900849 | 0.1580278
|  | 1088 | 0.41 |  |  | 79.3 |  | 3.9 | 298 | 0.06038779 | 0.5372946
|  | 1088 | 0.41 |  |  | 79.3 |  | 3.9 | 298 | 0.09280607 | 0.7711757
|  | 1088 | 0.41 |  |  | 79.3 |  | 3.9 | 298 | 0.1419753 | 1.049305
|  | 1088 | 0.41 |  |  | 79.3 |  | 3.9 | 298 | 0.1833137 | 1.245259
|  | 1088 | 0.41 |  |  | 79.3 |  | 3.9 | 298 | 0.2179542 | 1.434893
|  | 1088 | 0.41 |  |  | 79.3 |  | 3.9 | 298 | 0.2693415 | 1.64981
|  | 1088 | 0.41 |  |  | 79.3 |  | 3.9 | 298 | 0.3631747 | 2.022756
|  | 1088 | 0.41 |  |  | 79.3 |  | 3.9 | 298 | 0.4637016 | 2.383059
|  | 1088 | 0.41 |  |  | 79.3 |  | 3.9 | 298 | 0.566462 | 2.749684
|  | 1088 | 0.41 |  |  | 79.3 |  | 3.9 | 298 | 0.6625119 | 3.053097
|  | 1088 | 0.41 |  |  | 79.3 |  | 3.9 | 298 | 0.7619113 | 3.362832
|  | 1088 | 0.41 |  |  | 79.3 |  | 3.9 | 298 | 0.8557206 | 3.628319
|  | 1088 | 0.41 |  |  | 79.3 |  | 3.9 | 298 | 0.9584627 | 3.912769
RN-500-2 |  | 1288 | 0.48 |  |  | 83.7 |  | 3.85 | 298 | 0.006740168 | 0.1959545
|  | 1288 | 0.48 |  |  | 83.7 |  | 3.85 | 298 | 0.03695452 | 0.5562579
|  | 1288 | 0.48 |  |  | 83.7 |  | 3.85 | 298 | 0.0995674 | 1.061947
|  | 1288 | 0.48 |  |  | 83.7 |  | 3.85 | 298 | 0.1487507 | 1.403287
|  | 1288 | 0.48 |  |  | 83.7 |  | 3.85 | 298 | 0.1778166 | 1.618205
|  | 1288 | 0.48 |  |  | 83.7 |  | 3.85 | 298 | 0.2739031 | 2.085967
|  | 1288 | 0.48 |  |  | 83.7 |  | 3.85 | 298 | 0.3699742 | 2.484197
|  | 1288 | 0.48 |  |  | 83.7 |  | 3.85 | 298 | 0.4682787 | 2.888748
|  | 1288 | 0.48 |  |  | 83.7 |  | 3.85 | 298 | 0.5621092 | 3.249052
|  | 1288 | 0.48 |  |  | 83.7 |  | 3.85 | 298 | 0.6626276 | 3.571429
|  | 1288 | 0.48 |  |  | 83.7 |  | 3.85 | 298 | 0.7575628 | 3.881163
|  | 1288 | 0.48 |  |  | 83.7 |  | 3.85 | 298 | 0.8614251 | 4.184576
|  | 1288 | 0.48 |  |  | 83.7 |  | 3.85 | 298 | 0.9574736 | 4.481669
RN-400-3 |  | 1115 | 0.41 |  |  | 79.4 |  | 5.36 | 298 | 0.09657427 | 1.001815
|  | 1115 | 0.41 |  |  | 79.4 |  | 5.36 | 298 | 0.1308753 | 1.187683
|  | 1115 | 0.41 |  |  | 79.4 |  | 5.36 | 298 | 0.1855408 | 1.475471
|  | 1115 | 0.41 |  |  | 79.4 |  | 5.36 | 298 | 0.2069759 | 1.577383
|  | 1115 | 0.41 |  |  | 79.4 |  | 5.36 | 298 | 0.2723544 | 1.895117
|  | 1115 | 0.41 |  |  | 79.4 |  | 5.36 | 298 | 0.3034319 | 2.026984
|  | 1115 | 0.41 |  |  | 79.4 |  | 5.36 | 298 | 0.4095059 | 2.392494
|  | 1115 | 0.41 |  |  | 79.4 |  | 5.36 | 298 | 0.509152 | 2.740035
|  | 1115 | 0.41 |  |  | 79.4 |  | 5.36 | 298 | 0.6077173 | 3.039563
|  | 1115 | 0.41 |  |  | 79.4 |  | 5.36 | 298 | 0.7148516 | 3.357047
|  | 1115 | 0.41 |  |  | 79.4 |  | 5.36 | 298 | 0.8059081 | 3.590594
|  | 1115 | 0.41 |  |  | 79.4 |  | 5.36 | 298 | 0.9076788 | 3.860092
|  | 1115 | 0.41 |  |  | 79.4 |  | 5.36 | 298 | 0.960176 | 4.021841
RN-450-3 |  | 1432 | 0.53 |  |  | 78.6 |  | 4.25 | 298 | 0.008612856 | 0.2220307
|  | 1432 | 0.53 |  |  | 78.6 |  | 4.25 | 298 | 0.05045609 | 0.6299428
|  | 1432 | 0.53 |  |  | 78.6 |  | 4.25 | 298 | 0.1051588 | 1.091799
|  | 1432 | 0.53 |  |  | 78.6 |  | 4.25 | 298 | 0.1823507 | 1.57753
|  | 1432 | 0.53 |  |  | 78.6 |  | 4.25 | 298 | 0.2670242 | 2.003193
|  | 1432 | 0.53 |  |  | 78.6 |  | 4.25 | 298 | 0.3109638 | 2.201008
|  | 1432 | 0.53 |  |  | 78.6 |  | 4.25 | 298 | 0.4127706 | 2.638572
|  | 1432 | 0.53 |  |  | 78.6 |  | 4.25 | 298 | 0.5092112 | 3.016145
|  | 1432 | 0.53 |  |  | 78.6 |  | 4.25 | 298 | 0.6152864 | 3.387657
|  | 1432 | 0.53 |  |  | 78.6 |  | 4.25 | 298 | 0.7074302 | 3.699229
|  | 1432 | 0.53 |  |  | 78.6 |  | 4.25 | 298 | 0.8167149 | 4.058717
|  | 1432 | 0.53 |  |  | 78.6 |  | 4.25 | 298 | 0.9120669 | 4.352262
|  | 1432 | 0.53 |  |  | 78.6 |  | 4.25 | 298 | 0.9613495 | 4.502026
RN-500-3 |  | 1924 | 0.71 |  |  | 81.4 |  | 4.09 | 298 | 0.03327151 | 0.3779451
|  | 1924 | 0.71 |  |  | 81.4 |  | 4.09 | 298 | 0.05150619 | 0.5338981
|  | 1924 | 0.71 |  |  | 81.4 |  | 4.09 | 298 | 0.09654599 | 0.8697622
|  | 1924 | 0.71 |  |  | 81.4 |  | 4.09 | 298 | 0.1340629 | 1.073619
|  | 1924 | 0.71 |  |  | 81.4 |  | 4.09 | 298 | 0.1855202 | 1.379432
|  | 1924 | 0.71 |  |  | 81.4 |  | 4.09 | 298 | 0.2680512 | 1.799105
|  | 1924 | 0.71 |  |  | 81.4 |  | 4.09 | 298 | 0.3173467 | 2.008893
|  | 1924 | 0.71 |  |  | 81.4 |  | 4.09 | 298 | 0.4148733 | 2.458488
|  | 1924 | 0.71 |  |  | 81.4 |  | 4.09 | 298 | 0.5359584 | 2.925948
|  | 1924 | 0.71 |  |  | 81.4 |  | 4.09 | 298 | 0.6120346 | 3.201602
|  | 1924 | 0.71 |  |  | 81.4 |  | 4.09 | 298 | 0.7159673 | 3.567125
|  | 1924 | 0.71 |  |  | 81.4 |  | 4.09 | 298 | 0.8081124 | 3.884699
|  | 1924 | 0.71 |  |  | 81.4 |  | 4.09 | 298 | 0.9120424 | 4.238217
|  | 1924 | 0.71 |  |  | 81.4 |  | 4.09 | 298 | 0.9656154 | 4.423969
|  | 1924 | 0.71 |  |  | 81.4 |  | 4.09 | 298 | 0.0130596 | 0.3353659
RN-400-4 |  | 1003 | 0.36 |  |  | 79.1 |  | 6.05 | 298 | 0.0531834 | 0.7073171
|  | 1003 | 0.36 |  |  | 79.1 |  | 6.05 | 298 | 0.09112554 | 1
|  | 1003 | 0.36 |  |  | 79.1 |  | 6.05 | 298 | 0.1485469 | 1.286585
|  | 1003 | 0.36 |  |  | 79.1 |  | 6.05 | 298 | 0.1788948 | 1.493902
|  | 1003 | 0.36 |  |  | 79.1 |  | 6.05 | 298 | 0.2785371 | 1.841463
|  | 1003 | 0.36 |  |  | 79.1 |  | 6.05 | 298 | 0.3695188 | 2.176829
|  | 1003 | 0.36 |  |  | 79.1 |  | 6.05 | 298 | 0.4085141 | 2.335366
|  | 1003 | 0.36 |  |  | 79.1 |  | 6.05 | 298 | 0.5146368 | 2.621951
|  | 1003 | 0.36 |  |  | 79.1 |  | 6.05 | 298 | 0.608856 | 2.914634
|  | 1003 | 0.36 |  |  | 79.1 |  | 6.05 | 298 | 0.7073844 | 3.115854
|  | 1003 | 0.36 |  |  | 79.1 |  | 6.05 | 298 | 0.8145853 | 3.384146
|  | 1003 | 0.36 |  |  | 79.1 |  | 6.05 | 298 | 0.9142052 | 3.628049
|  | 1003 | 0.36 |  |  | 79.1 |  | 6.05 | 298 | 0.9650895 | 3.713415
RN-450-4 |  | 1569 | 0.57 |  |  | 77.7 |  | 5.94 | 298 | 0.01953727 | 0.2621951
|  | 1569 | 0.57 |  |  | 77.7 |  | 5.94 | 298 | 0.04666218 | 0.5792683
|  | 1569 | 0.57 |  |  | 77.7 |  | 5.94 | 298 | 0.09977959 | 0.9817073
|  | 1569 | 0.57 |  |  | 77.7 |  | 5.94 | 298 | 0.1376993 | 1.170732
|  | 1569 | 0.57 |  |  | 77.7 |  | 5.94 | 298 | 0.1864613 | 1.45122
|  | 1569 | 0.57 |  |  | 77.7 |  | 5.94 | 298 | 0.2092176 | 1.585366
|  | 1569 | 0.57 |  |  | 77.7 |  | 5.94 | 298 | 0.278553 | 1.914634
|  | 1569 | 0.57 |  |  | 77.7 |  | 5.94 | 298 | 0.3164647 | 2.067073
|  | 1569 | 0.57 |  |  | 77.7 |  | 5.94 | 298 | 0.4107024 | 2.445122
|  | 1569 | 0.57 |  |  | 77.7 |  | 5.94 | 298 | 0.5103474 | 2.804878
|  | 1569 | 0.57 |  |  | 77.7 |  | 5.94 | 298 | 0.6078318 | 3.182927
|  | 1569 | 0.57 |  |  | 77.7 |  | 5.94 | 298 | 0.7074662 | 3.493902
|  | 1569 | 0.57 |  |  | 77.7 |  | 5.94 | 298 | 0.8146751 | 3.79878
|  | 1569 | 0.57 |  |  | 77.7 |  | 5.94 | 298 | 0.9110667 | 4.128049
|  | 1569 | 0.57 |  |  | 77.7 |  | 5.94 | 298 | 0.9695439 | 4.292683
RN-500-4 |  | 2155 | 0.83 |  |  | 77 |  | 5.74 | 298 | 0.01085419 | 0.1463415
|  | 2155 | 0.83 |  |  | 77 |  | 5.74 | 298 | 0.03579479 | 0.3719512
|  | 2155 | 0.83 |  |  | 77 |  | 5.74 | 298 | 0.08998258 | 0.7195122
|  | 2155 | 0.83 |  |  | 77 |  | 5.74 | 298 | 0.1441611 | 1.02439
|  | 2155 | 0.83 |  |  | 77 |  | 5.74 | 298 | 0.1842506 | 1.237805
|  | 2155 | 0.83 |  |  | 77 |  | 5.74 | 298 | 0.2633394 | 1.628049
|  | 2155 | 0.83 |  |  | 77 |  | 5.74 | 298 | 0.3608331 | 2.04878
|  | 2155 | 0.83 |  |  | 77 |  | 5.74 | 298 | 0.4648189 | 2.463415
|  | 2155 | 0.83 |  |  | 77 |  | 5.74 | 298 | 0.5644692 | 2.847561
|  | 2155 | 0.83 |  |  | 77 |  | 5.74 | 298 | 0.657618 | 3.195122
|  | 2155 | 0.83 |  |  | 77 |  | 5.74 | 298 | 0.7139333 | 3.371951
|  | 2155 | 0.83 |  |  | 77 |  | 5.74 | 298 | 0.8114059 | 3.695122
|  | 2155 | 0.83 |  |  | 77 |  | 5.74 | 298 | 0.8633962 | 3.890244
|  | 2155 | 0.83 |  |  | 77 |  | 5.74 | 298 | 0.9099673 | 4.04878
|  | 2155 | 0.83 |  |  | 77 |  | 5.74 | 298 | 0.9608661 | 4.20122
RN-400-1 |  | 735 | 0.27 |  |  | 77.7 |  | 2.72 | 273 | 0.03043478 | 0.8404385
|  | 735 | 0.27 |  |  | 77.7 |  | 2.72 | 273 | 0.06413043 | 1.35201
|  | 735 | 0.27 |  |  | 77.7 |  | 2.72 | 273 | 0.08043478 | 1.622412
|  | 735 | 0.27 |  |  | 77.7 |  | 2.72 | 273 | 0.1576087 | 2.177832
|  | 735 | 0.27 |  |  | 77.7 |  | 2.72 | 273 | 0.1891304 | 2.426309
|  | 735 | 0.27 |  |  | 77.7 |  | 2.72 | 273 | 0.2141304 | 2.535932
|  | 735 | 0.27 |  |  | 77.7 |  | 2.72 | 273 | 0.2793478 | 2.799026
|  | 735 | 0.27 |  |  | 77.7 |  | 2.72 | 273 | 0.3717391 | 3.142509
|  | 735 | 0.27 |  |  | 77.7 |  | 2.72 | 273 | 0.4663043 | 3.493301
|  | 735 | 0.27 |  |  | 77.7 |  | 2.72 | 273 | 0.5554348 | 3.778319
|  | 735 | 0.27 |  |  | 77.7 |  | 2.72 | 273 | 0.6652174 | 4.019488
|  | 735 | 0.27 |  |  | 77.7 |  | 2.72 | 273 | 0.7597826 | 4.25335
|  | 735 | 0.27 |  |  | 77.7 |  | 2.72 | 273 | 0.8543478 | 4.494519
|  | 735 | 0.27 |  |  | 77.7 |  | 2.72 | 273 | 0.9108696 | 4.5676
|  | 735 | 0.27 |  |  | 77.7 |  | 2.72 | 273 | 0.9945652 | 4.764921
RN-450-1 |  | 787 | 0.29 |  |  | 80.6 |  | 1.56 | 273 | 0.01086957 | 0.6211937
|  | 787 | 0.29 |  |  | 80.6 |  | 1.56 | 273 | 0.02065217 | 0.8989038
|  | 787 | 0.29 |  |  | 80.6 |  | 1.56 | 273 | 0.04782609 | 1.344702
|  | 787 | 0.29 |  |  | 80.6 |  | 1.56 | 273 | 0.1043478 | 1.958587
|  | 787 | 0.29 |  |  | 80.6 |  | 1.56 | 273 | 0.1391304 | 2.221681
|  | 787 | 0.29 |  |  | 80.6 |  | 1.56 | 273 | 0.1815217 | 2.557856
|  | 787 | 0.29 |  |  | 80.6 |  | 1.56 | 273 | 0.2141304 | 2.689403
|  | 787 | 0.29 |  |  | 80.6 |  | 1.56 | 273 | 0.2869565 | 3.040195
|  | 787 | 0.29 |  |  | 80.6 |  | 1.56 | 273 | 0.376087 | 3.383678
|  | 787 | 0.29 |  |  | 80.6 |  | 1.56 | 273 | 0.4695652 | 3.683313
|  | 787 | 0.29 |  |  | 80.6 |  | 1.56 | 273 | 0.5706522 | 3.946407
|  | 787 | 0.29 |  |  | 80.6 |  | 1.56 | 273 | 0.6554348 | 4.158343
|  | 787 | 0.29 |  |  | 80.6 |  | 1.56 | 273 | 0.7554348 | 4.406821
|  | 787 | 0.29 |  |  | 80.6 |  | 1.56 | 273 | 0.8532609 | 4.618758
|  | 787 | 0.29 |  |  | 80.6 |  | 1.56 | 273 | 0.9608696 | 4.816078
RN-500-1 |  | 932 | 0.35 |  |  | 85.4 |  | 1.39 | 273 | 0.009782609 | 0.3215591
|  | 932 | 0.35 |  |  | 85.4 |  | 1.39 | 273 | 0.01956522 | 0.7088916
|  | 932 | 0.35 |  |  | 85.4 |  | 1.39 | 273 | 0.04673913 | 1.118149
|  | 932 | 0.35 |  |  | 85.4 |  | 1.39 | 273 | 0.125 | 2.046285
|  | 932 | 0.35 |  |  | 85.4 |  | 1.39 | 273 | 0.1706522 | 2.419001
|  | 932 | 0.35 |  |  | 85.4 |  | 1.39 | 273 | 0.2641304 | 3.003654
|  | 932 | 0.35 |  |  | 85.4 |  | 1.39 | 273 | 0.3130435 | 3.244823
|  | 932 | 0.35 |  |  | 85.4 |  | 1.39 | 273 | 0.4130435 | 3.65408
|  | 932 | 0.35 |  |  | 85.4 |  | 1.39 | 273 | 0.5163043 | 4.063337
|  | 932 | 0.35 |  |  | 85.4 |  | 1.39 | 273 | 0.6152174 | 4.399513
|  | 932 | 0.35 |  |  | 85.4 |  | 1.39 | 273 | 0.7119565 | 4.677223
|  | 932 | 0.35 |  |  | 85.4 |  | 1.39 | 273 | 0.8130435 | 4.947625
|  | 932 | 0.35 |  |  | 85.4 |  | 1.39 | 273 | 0.9152174 | 5.188794
|  | 932 | 0.35 |  |  | 85.4 |  | 1.39 | 273 | 0.9641304 | 5.313033
RN-400-2 |  | 936 | 0.34 |  |  | 78.4 |  | 4.56 | 273 | 0.01209867 | 0.6613497
|  | 936 | 0.34 |  |  | 78.4 |  | 4.56 | 273 | 0.02741535 | 0.9791411
|  | 936 | 0.34 |  |  | 78.4 |  | 4.56 | 273 | 0.1432104 | 2.267485
|  | 936 | 0.34 |  |  | 78.4 |  | 4.56 | 273 | 0.1934476 | 2.739877
|  | 936 | 0.34 |  |  | 78.4 |  | 4.56 | 273 | 0.2174616 | 2.88589
|  | 936 | 0.34 |  |  | 78.4 |  | 4.56 | 273 | 0.2884105 | 3.306748
|  | 936 | 0.34 |  |  | 78.4 |  | 4.56 | 273 | 0.3975313 | 3.753374
|  | 936 | 0.34 |  |  | 78.4 |  | 4.56 | 273 | 0.4848205 | 4.062577
|  | 936 | 0.34 |  |  | 78.4 |  | 4.56 | 273 | 0.5699273 | 4.36319
|  | 936 | 0.34 |  |  | 78.4 |  | 4.56 | 273 | 0.6659339 | 4.629448
|  | 936 | 0.34 |  |  | 78.4 |  | 4.56 | 273 | 0.7684862 | 4.912883
|  | 936 | 0.34 |  |  | 78.4 |  | 4.56 | 273 | 0.8601173 | 5.093252
|  | 936 | 0.34 |  |  | 78.4 |  | 4.56 | 273 | 0.9692101 | 5.359509
RN-450-2 |  | 1088 | 0.41 |  |  | 79.3 |  | 3.9 | 273 | 0.02083347 | 0.7300613
|  | 1088 | 0.41 |  |  | 79.3 |  | 3.9 | 273 | 0.04707535 | 1.176687
|  | 1088 | 0.41 |  |  | 79.3 |  | 3.9 | 273 | 0.1290163 | 2.155828
|  | 1088 | 0.41 |  |  | 79.3 |  | 3.9 | 273 | 0.182517 | 2.576687
|  | 1088 | 0.41 |  |  | 79.3 |  | 3.9 | 273 | 0.2785811 | 3.21227
|  | 1088 | 0.41 |  |  | 79.3 |  | 3.9 | 273 | 0.3789846 | 3.70184
|  | 1088 | 0.41 |  |  | 79.3 |  | 3.9 | 273 | 0.4717437 | 4.122699
|  | 1088 | 0.41 |  |  | 79.3 |  | 3.9 | 273 | 0.5710379 | 4.492025
|  | 1088 | 0.41 |  |  | 79.3 |  | 3.9 | 273 | 0.6615972 | 4.792638
|  | 1088 | 0.41 |  |  | 79.3 |  | 3.9 | 273 | 0.7641509 | 5.084663
|  | 1088 | 0.41 |  |  | 79.3 |  | 3.9 | 273 | 0.8579818 | 5.385276
|  | 1088 | 0.41 |  |  | 79.3 |  | 3.9 | 273 | 0.9605275 | 5.625767
RN-500-2 |  | 1288 | 0.48 |  |  | 83.7 |  | 3.85 | 273 | 0.004419586 | 0.3693252
|  | 1288 | 0.48 |  |  | 83.7 |  | 3.85 | 273 | 0.02848713 | 0.8588957
|  | 1288 | 0.48 |  |  | 83.7 |  | 3.85 | 273 | 0.05473035 | 1.31411
|  | 1288 | 0.48 |  |  | 83.7 |  | 3.85 | 273 | 0.1093871 | 2.155828
|  | 1288 | 0.48 |  |  | 83.7 |  | 3.85 | 273 | 0.1738157 | 2.722699
|  | 1288 | 0.48 |  |  | 83.7 |  | 3.85 | 273 | 0.2043955 | 3.014724
|  | 1288 | 0.48 |  |  | 83.7 |  | 3.85 | 273 | 0.2753578 | 3.521472
|  | 1288 | 0.48 |  |  | 83.7 |  | 3.85 | 273 | 0.3725057 | 4.11411
|  | 1288 | 0.48 |  |  | 83.7 |  | 3.85 | 273 | 0.4641797 | 4.569325
|  | 1288 | 0.48 |  |  | 83.7 |  | 3.85 | 273 | 0.5645764 | 5.015951
|  | 1288 | 0.48 |  |  | 83.7 |  | 3.85 | 273 | 0.666057 | 5.419632
|  | 1288 | 0.48 |  |  | 83.7 |  | 3.85 | 273 | 0.7653525 | 5.797546
|  | 1288 | 0.48 |  |  | 83.7 |  | 3.85 | 273 | 0.8602793 | 6.132515
|  | 1288 | 0.48 |  |  | 83.7 |  | 3.85 | 273 | 0.9661125 | 6.476074
|  | 1288 | 0.48 |  |  | 83.7 |  | 3.85 | 273 | 1.010848 | 6.630675
RN-400-3 |  | 1115 | 0.41 |  |  | 79.4 |  | 5.36 | 273 | 0.02109934 | 0.7399003
|  | 1115 | 0.41 |  |  | 79.4 |  | 5.36 | 273 | 0.0518952 | 1.137085
|  | 1115 | 0.41 |  |  | 79.4 |  | 5.36 | 273 | 0.1187927 | 2.012689
|  | 1115 | 0.41 |  |  | 79.4 |  | 5.36 | 273 | 0.1858358 | 2.410201
|  | 1115 | 0.41 |  |  | 79.4 |  | 5.36 | 273 | 0.2007116 | 2.572706
|  | 1115 | 0.41 |  |  | 79.4 |  | 5.36 | 273 | 0.2837214 | 3.051548
|  | 1115 | 0.41 |  |  | 79.4 |  | 5.36 | 273 | 0.3720755 | 3.485334
|  | 1115 | 0.41 |  |  | 79.4 |  | 5.36 | 273 | 0.4168102 | 3.621047
|  | 1115 | 0.41 |  |  | 79.4 |  | 5.36 | 273 | 0.4753795 | 3.83807
|  | 1115 | 0.41 |  |  | 79.4 |  | 5.36 | 273 | 0.5722815 | 4.20879
|  | 1115 | 0.41 |  |  | 79.4 |  | 5.36 | 273 | 0.6670761 | 4.498305
|  | 1115 | 0.41 |  |  | 79.4 |  | 5.36 | 273 | 0.7629614 | 4.706644
|  | 1115 | 0.41 |  |  | 79.4 |  | 5.36 | 273 | 0.8641608 | 4.969155
|  | 1115 | 0.41 |  |  | 79.4 |  | 5.36 | 273 | 0.9174436 | 5.0418
|  | 1115 | 0.41 |  |  | 79.4 |  | 5.36 | 273 | 0.9685804 | 5.15953
|  | 1115 | 0.41 |  |  | 79.4 |  | 5.36 | 273 | 1.01439 | 5.26819
RN-450-3 |  | 1432 | 0.53 |  |  | 78.6 |  | 4.25 | 273 | 0.01369987 | 0.5323593
|  | 1432 | 0.53 |  |  | 78.6 |  | 4.25 | 273 | 0.05186223 | 1.245332
|  | 1432 | 0.53 |  |  | 78.6 |  | 4.25 | 273 | 0.10814 | 1.985531
|  | 1432 | 0.53 |  |  | 78.6 |  | 4.25 | 273 | 0.1644781 | 2.527276
|  | 1432 | 0.53 |  |  | 78.6 |  | 4.25 | 273 | 0.1995411 | 2.915479
|  | 1432 | 0.53 |  |  | 78.6 |  | 4.25 | 273 | 0.2686972 | 3.376154
|  | 1432 | 0.53 |  |  | 78.6 |  | 4.25 | 273 | 0.3740455 | 4.017569
|  | 1432 | 0.53 |  |  | 78.6 |  | 4.25 | 273 | 0.4687796 | 4.505537
|  | 1432 | 0.53 |  |  | 78.6 |  | 4.25 | 273 | 0.5677754 | 5.002564
|  | 1432 | 0.53 |  |  | 78.6 |  | 4.25 | 273 | 0.665727 | 5.427416
|  | 1432 | 0.53 |  |  | 78.6 |  | 4.25 | 273 | 0.7647612 | 5.798155
|  | 1432 | 0.53 |  |  | 78.6 |  | 4.25 | 273 | 0.8637926 | 6.177914
|  | 1432 | 0.53 |  |  | 78.6 |  | 4.25 | 273 | 0.9607083 | 6.503531
|  | 1432 | 0.53 |  |  | 78.6 |  | 4.25 | 273 | 1.011837 | 6.648322
RN-500-3 |  | 1924 | 0.71 |  |  | 81.4 |  | 4.09 | 273 | 0.01483191 | 0.3158747
|  | 1924 | 0.71 |  |  | 81.4 |  | 4.09 | 273 | 0.04025333 | 0.8573411
|  | 1924 | 0.71 |  |  | 81.4 |  | 4.09 | 273 | 0.04980423 | 1.001757
|  | 1924 | 0.71 |  |  | 81.4 |  | 4.09 | 273 | 0.1081949 | 1.805119
|  | 1924 | 0.71 |  |  | 81.4 |  | 4.09 | 273 | 0.1273214 | 2.012766
|  | 1924 | 0.71 |  |  | 81.4 |  | 4.09 | 273 | 0.1687837 | 2.392006
|  | 1924 | 0.71 |  |  | 81.4 |  | 4.09 | 273 | 0.2059872 | 2.753166
|  | 1924 | 0.71 |  |  | 81.4 |  | 4.09 | 273 | 0.2857602 | 3.358267
|  | 1924 | 0.71 |  |  | 81.4 |  | 4.09 | 273 | 0.3921499 | 4.080876
|  | 1924 | 0.71 |  |  | 81.4 |  | 4.09 | 273 | 0.4804819 | 4.586828
|  | 1924 | 0.71 |  |  | 81.4 |  | 4.09 | 273 | 0.5890396 | 5.192188
|  | 1924 | 0.71 |  |  | 81.4 |  | 4.09 | 273 | 0.6805946 | 5.616983
|  | 1924 | 0.71 |  |  | 81.4 |  | 4.09 | 273 | 0.7678825 | 6.05076
|  | 1924 | 0.71 |  |  | 81.4 |  | 4.09 | 273 | 0.8658286 | 6.493654
|  | 1924 | 0.71 |  |  | 81.4 |  | 4.09 | 273 | 0.9637693 | 6.954589
RN-400-4 |  | 1003 | 0.36 |  |  | 79.1 |  | 6.05 | 273 | 0.01215915 | 0.4824561
|  | 1003 | 0.36 |  |  | 79.1 |  | 6.05 | 273 | 0.02878442 | 0.8596491
|  | 1003 | 0.36 |  |  | 79.1 |  | 6.05 | 273 | 0.04099515 | 1.017544
|  | 1003 | 0.36 |  |  | 79.1 |  | 6.05 | 273 | 0.1465022 | 2.061404
|  | 1003 | 0.36 |  |  | 79.1 |  | 6.05 | 273 | 0.1865063 | 2.315789
|  | 1003 | 0.36 |  |  | 79.1 |  | 6.05 | 273 | 0.2187295 | 2.535088
|  | 1003 | 0.36 |  |  | 79.1 |  | 6.05 | 273 | 0.3009763 | 2.95614
|  | 1003 | 0.36 |  |  | 79.1 |  | 6.05 | 273 | 0.4032467 | 3.368421
|  | 1003 | 0.36 |  |  | 79.1 |  | 6.05 | 273 | 0.4888598 | 3.605263
|  | 1003 | 0.36 |  |  | 79.1 |  | 6.05 | 273 | 0.5922607 | 3.903509
|  | 1003 | 0.36 |  |  | 79.1 |  | 6.05 | 273 | 0.684552 | 4.114035
|  | 1003 | 0.36 |  |  | 79.1 |  | 6.05 | 273 | 0.7679418 | 4.342105
|  | 1003 | 0.36 |  |  | 79.1 |  | 6.05 | 273 | 0.8680168 | 4.570175
|  | 1003 | 0.36 |  |  | 79.1 |  | 6.05 | 273 | 0.9658741 | 4.754386
RN-450-4 |  | 1432 | 0.53 |  |  | 78.6 |  | 4.25 | 273 | 0.009948397 | 0.3947368
|  | 1432 | 0.53 |  |  | 78.6 |  | 4.25 | 273 | 0.04212004 | 0.9385965
|  | 1432 | 0.53 |  |  | 78.6 |  | 4.25 | 273 | 0.05654988 | 1.131579
|  | 1432 | 0.53 |  |  | 78.6 |  | 4.25 | 273 | 0.09760915 | 1.745614
|  | 1432 | 0.53 |  |  | 78.6 |  | 4.25 | 273 | 0.1342692 | 2.04386
|  | 1432 | 0.53 |  |  | 78.6 |  | 4.25 | 273 | 0.1764812 | 2.403509
|  | 1432 | 0.53 |  |  | 78.6 |  | 4.25 | 273 | 0.209814 | 2.640351
|  | 1432 | 0.53 |  |  | 78.6 |  | 4.25 | 273 | 0.284266 | 3.114035
|  | 1432 | 0.53 |  |  | 78.6 |  | 4.25 | 273 | 0.3742755 | 3.684211
|  | 1432 | 0.53 |  |  | 78.6 |  | 4.25 | 273 | 0.4687483 | 4.166667
|  | 1432 | 0.53 |  |  | 78.6 |  | 4.25 | 273 | 0.5698994 | 4.622807
|  | 1432 | 0.53 |  |  | 78.6 |  | 4.25 | 273 | 0.6643792 | 5.061404
|  | 1432 | 0.53 |  |  | 78.6 |  | 4.25 | 273 | 0.7577606 | 5.412281
|  | 1432 | 0.53 |  |  | 78.6 |  | 4.25 | 273 | 0.8711671 | 5.745614
|  | 1432 | 0.53 |  |  | 78.6 |  | 4.25 | 273 | 0.9623307 | 6.052632
RN-500-4 |  | 2155 | 0.83 |  |  | 77 |  | 5.74 | 273 | 0.01332447 | 0.1491228
|  | 2155 | 0.83 |  |  | 77 |  | 5.74 | 273 | 0.03106348 | 0.5175439
|  | 2155 | 0.83 |  |  | 77 |  | 5.74 | 273 | 0.05770684 | 0.8508772
|  | 2155 | 0.83 |  |  | 77 |  | 5.74 | 273 | 0.1065567 | 1.438596
|  | 2155 | 0.83 |  |  | 77 |  | 5.74 | 273 | 0.1365413 | 1.745614
|  | 2155 | 0.83 |  |  | 77 |  | 5.74 | 273 | 0.1832027 | 2.105263
|  | 2155 | 0.83 |  |  | 77 |  | 5.74 | 273 | 0.2843106 | 2.833333
|  | 2155 | 0.83 |  |  | 77 |  | 5.74 | 273 | 0.3987667 | 3.561404
|  | 2155 | 0.83 |  |  | 77 |  | 5.74 | 273 | 0.482116 | 4.04386
|  | 2155 | 0.83 |  |  | 77 |  | 5.74 | 273 | 0.5732518 | 4.526316
|  | 2155 | 0.83 |  |  | 77 |  | 5.74 | 273 | 0.6744029 | 4.982456
|  | 2155 | 0.83 |  |  | 77 |  | 5.74 | 273 | 0.7688883 | 5.385965
|  | 2155 | 0.83 |  |  | 77 |  | 5.74 | 273 | 0.8611448 | 5.815789
|  | 2155 | 0.83 |  |  | 77 |  | 5.74 | 273 | 0.960081 | 6.210526
|  | 2155 | 0.83 |  |  | 77 |  | 5.74 | 273 | 1.015668 | 6.403509