## Sheet1
GAC | GAS | BET | Vt | Vmeso | Vmic | %C | %O | %N | Temp(K) | Pessure | Adsorp(mmol/g)
S-973-1.25 |  | 1790 | 0.77 |  |  | 69.2 | 22.8 | 1.9 | 298 | 0.02639594 | 0.3720692
|  | 1790 | 0.77 |  |  | 69.2 | 22.8 | 1.9 | 298 | 0.05076142 | 0.6510819
|  | 1790 | 0.77 |  |  | 69.2 | 22.8 | 1.9 | 298 | 0.0964467 | 1.074857
|  | 1790 | 0.77 |  |  | 69.2 | 22.8 | 1.9 | 298 | 0.1563452 | 1.416184
|  | 1790 | 0.77 |  |  | 69.2 | 22.8 | 1.9 | 298 | 0.1979695 | 1.695375
|  | 1790 | 0.77 |  |  | 69.2 | 22.8 | 1.9 | 298 | 0.2588832 | 2.005738
|  | 1790 | 0.77 |  |  | 69.2 | 22.8 | 1.9 | 298 | 0.2954315 | 2.326174
|  | 1790 | 0.77 |  |  | 69.2 | 22.8 | 1.9 | 298 | 0.3989848 | 2.719574
|  | 1790 | 0.77 |  |  | 69.2 | 22.8 | 1.9 | 298 | 0.4994924 | 3.081968
|  | 1790 | 0.77 |  |  | 69.2 | 22.8 | 1.9 | 298 | 0.5949239 | 3.444311
|  | 1790 | 0.77 |  |  | 69.2 | 22.8 | 1.9 | 298 | 0.7015228 | 3.734497
|  | 1790 | 0.77 |  |  | 69.2 | 22.8 | 1.9 | 298 | 0.7949239 | 4.045196
|  | 1790 | 0.77 |  |  | 69.2 | 22.8 | 1.9 | 298 | 0.9025381 | 4.304419
|  | 1790 | 0.77 |  |  | 69.2 | 22.8 | 1.9 | 298 | 1.00203 | 4.594532
|  | 1790 | 0.77 |  |  | 69.2 | 22.8 | 1.9 | 273 | 0.01827411 | 0.8262627
|  | 1790 | 0.77 |  |  | 69.2 | 22.8 | 1.9 | 273 | 0.05177665 | 1.353157
|  | 1790 | 0.77 |  |  | 69.2 | 22.8 | 1.9 | 273 | 0.0893401 | 2.014312
|  | 1790 | 0.77 |  |  | 69.2 | 22.8 | 1.9 | 273 | 0.1492386 | 2.686022
|  | 1790 | 0.77 |  |  | 69.2 | 22.8 | 1.9 | 273 | 0.1969543 | 3.058196
|  | 1790 | 0.77 |  |  | 69.2 | 22.8 | 1.9 | 273 | 0.2558376 | 3.544055
|  | 1790 | 0.77 |  |  | 69.2 | 22.8 | 1.9 | 273 | 0.3502538 | 4.133525
|  | 1790 | 0.77 |  |  | 69.2 | 22.8 | 1.9 | 273 | 0.4527919 | 4.764377
|  | 1790 | 0.77 |  |  | 69.2 | 22.8 | 1.9 | 273 | 0.5482234 | 5.271262
|  | 1790 | 0.77 |  |  | 69.2 | 22.8 | 1.9 | 273 | 0.6507614 | 5.736923
|  | 1790 | 0.77 |  |  | 69.2 | 22.8 | 1.9 | 273 | 0.751269 | 6.161264
|  | 1790 | 0.77 |  |  | 69.2 | 22.8 | 1.9 | 273 | 0.8538071 | 6.554653
|  | 1790 | 0.77 |  |  | 69.2 | 22.8 | 1.9 | 273 | 0.9492386 | 6.875697
|  | 1790 | 0.77 |  |  | 69.2 | 22.8 | 1.9 | 273 | 0.9979695 | 7.072366
P-973-1 |  | 956 | 0.43 |  |  | 69.1 | 17.6 | 2.8 | 298 | 0.007106599 | 0.3202477
|  | 956 | 0.43 |  |  | 69.1 | 17.6 | 2.8 | 298 | 0.05279188 | 0.7646721
|  | 956 | 0.43 |  |  | 69.1 | 17.6 | 2.8 | 298 | 0.09441624 | 1.219379
|  | 956 | 0.43 |  |  | 69.1 | 17.6 | 2.8 | 298 | 0.1979695 | 1.77797
|  | 956 | 0.43 |  |  | 69.1 | 17.6 | 2.8 | 298 | 0.2974619 | 2.171328
|  | 956 | 0.43 |  |  | 69.1 | 17.6 | 2.8 | 298 | 0.351269 | 2.419671
|  | 956 | 0.43 |  |  | 69.1 | 17.6 | 2.8 | 298 | 0.4538071 | 2.751113
|  | 956 | 0.43 |  |  | 69.1 | 17.6 | 2.8 | 298 | 0.5451777 | 3.061791
|  | 956 | 0.43 |  |  | 69.1 | 17.6 | 2.8 | 298 | 0.6507614 | 3.331318
|  | 956 | 0.43 |  |  | 69.1 | 17.6 | 2.8 | 298 | 0.7472081 | 3.538803
|  | 956 | 0.43 |  |  | 69.1 | 17.6 | 2.8 | 298 | 0.8507614 | 3.746362
|  | 956 | 0.43 |  |  | 69.1 | 17.6 | 2.8 | 298 | 0.9553299 | 3.922958
|  | 956 | 0.43 |  |  | 69.1 | 17.6 | 2.8 | 298 | 1.001015 | 3.985377
|  | 956 | 0.43 |  |  | 69.1 | 17.6 | 2.8 | 273 | 0.008121827 | 0.5473968
|  | 956 | 0.43 |  |  | 69.1 | 17.6 | 2.8 | 273 | 0.02741117 | 1.094794
|  | 956 | 0.43 |  |  | 69.1 | 17.6 | 2.8 | 273 | 0.04670051 | 1.497648
|  | 956 | 0.43 |  |  | 69.1 | 17.6 | 2.8 | 273 | 0.1035533 | 2.097055
|  | 956 | 0.43 |  |  | 69.1 | 17.6 | 2.8 | 273 | 0.1461929 | 2.479501
|  | 956 | 0.43 |  |  | 69.1 | 17.6 | 2.8 | 273 | 0.1989848 | 2.913674
|  | 956 | 0.43 |  |  | 69.1 | 17.6 | 2.8 | 273 | 0.2456853 | 3.182593
|  | 956 | 0.43 |  |  | 69.1 | 17.6 | 2.8 | 273 | 0.3441624 | 3.596589
|  | 956 | 0.43 |  |  | 69.1 | 17.6 | 2.8 | 273 | 0.4456853 | 3.979643
|  | 956 | 0.43 |  |  | 69.1 | 17.6 | 2.8 | 273 | 0.5532995 | 4.321462
|  | 956 | 0.43 |  |  | 69.1 | 17.6 | 2.8 | 273 | 0.6517766 | 4.528968
|  | 956 | 0.43 |  |  | 69.1 | 17.6 | 2.8 | 273 | 0.7492386 | 4.767438
|  | 956 | 0.43 |  |  | 69.1 | 17.6 | 2.8 | 273 | 0.8467005 | 4.94396
|  | 956 | 0.43 |  |  | 69.1 | 17.6 | 2.8 | 273 | 0.9532995 | 5.151551
|  | 956 | 0.43 |  |  | 69.1 | 17.6 | 2.8 | 273 | 0.9989848 | 5.224294