## Sheet1
GAC | GAS | BET | Vt | Vmeso | Vmic | %C | %O | %N | Temp(K) | Pessure | Adsorp(mmol/g)
BICD-0.5-700 |  | 830 | 0.33 |  | 0.31 | 69.8 | 10.5 | 17.6 | 273 | 0.03640063 | 1.456919
|  | 830 | 0.33 |  | 0.31 | 69.8 | 10.5 | 17.6 | 273 | 0.08617952 | 2.373368
|  | 830 | 0.33 |  | 0.31 | 69.8 | 10.5 | 17.6 | 273 | 0.1133242 | 2.843342
|  | 830 | 0.33 |  | 0.31 | 69.8 | 10.5 | 17.6 | 273 | 0.1630266 | 3.454308
|  | 830 | 0.33 |  | 0.31 | 69.8 | 10.5 | 17.6 | 273 | 0.1946405 | 3.78329
|  | 830 | 0.33 |  | 0.31 | 69.8 | 10.5 | 17.6 | 273 | 0.2668184 | 4.206266
|  | 830 | 0.33 |  | 0.31 | 69.8 | 10.5 | 17.6 | 273 | 0.3390198 | 4.723238
|  | 830 | 0.33 |  | 0.31 | 69.8 | 10.5 | 17.6 | 273 | 0.3841002 | 4.86423
|  | 830 | 0.33 |  | 0.31 | 69.8 | 10.5 | 17.6 | 273 | 0.4562428 | 5.146214
|  | 830 | 0.33 |  | 0.31 | 69.8 | 10.5 | 17.6 | 273 | 0.5554419 | 5.545692
|  | 830 | 0.33 |  | 0.31 | 69.8 | 10.5 | 17.6 | 273 | 0.654588 | 5.733681
|  | 830 | 0.33 |  | 0.31 | 69.8 | 10.5 | 17.6 | 273 | 0.7537283 | 5.898172
|  | 830 | 0.33 |  | 0.31 | 69.8 | 10.5 | 17.6 | 273 | 0.8596547 | 6.180157
|  | 830 | 0.33 |  | 0.31 | 69.8 | 10.5 | 17.6 | 273 | 0.9813175 | 6.344648
BICD-1-700 |  | 1545 | 0.61 |  | 0.59 | 72 | 12.4 | 13.7 | 273 | 0.03623597 | 0.7989556
|  | 1545 | 0.61 |  | 0.59 | 72 | 12.4 | 13.7 | 273 | 0.06121657 | 1.62141
|  | 1545 | 0.61 |  | 0.59 | 72 | 12.4 | 13.7 | 273 | 0.09966951 | 2.279373
|  | 1545 | 0.61 |  | 0.59 | 72 | 12.4 | 13.7 | 273 | 0.1403865 | 2.984334
|  | 1545 | 0.61 |  | 0.59 | 72 | 12.4 | 13.7 | 273 | 0.1901007 | 3.642298
|  | 1545 | 0.61 |  | 0.59 | 72 | 12.4 | 13.7 | 273 | 0.2420142 | 4.088773
|  | 1545 | 0.61 |  | 0.59 | 72 | 12.4 | 13.7 | 273 | 0.2962094 | 4.652742
|  | 1545 | 0.61 |  | 0.59 | 72 | 12.4 | 13.7 | 273 | 0.3661762 | 5.240209
|  | 1545 | 0.61 |  | 0.59 | 72 | 12.4 | 13.7 | 273 | 0.4609296 | 5.874674
|  | 1545 | 0.61 |  | 0.59 | 72 | 12.4 | 13.7 | 273 | 0.5579352 | 6.509138
|  | 1545 | 0.61 |  | 0.59 | 72 | 12.4 | 13.7 | 273 | 0.6548879 | 6.932115
|  | 1545 | 0.61 |  | 0.59 | 72 | 12.4 | 13.7 | 273 | 0.7586209 | 7.449086
|  | 1545 | 0.61 |  | 0.59 | 72 | 12.4 | 13.7 | 273 | 0.8488168 | 7.872063
|  | 1545 | 0.61 |  | 0.59 | 72 | 12.4 | 13.7 | 273 | 0.9795651 | 8.342037
BICD-2-700 |  | 2465 | 1.34 |  | 1.16 | 78.3 | 15.4 | 5.7 | 273 | 0.03838238 | 0.3759791
|  | 2465 | 1.34 |  | 1.16 | 78.3 | 15.4 | 5.7 | 273 | 0.08359796 | 1.057441
|  | 2465 | 1.34 |  | 1.16 | 78.3 | 15.4 | 5.7 | 273 | 0.1490426 | 1.574413
|  | 2465 | 1.34 |  | 1.16 | 78.3 | 15.4 | 5.7 | 273 | 0.2122586 | 2.185379
|  | 2465 | 1.34 |  | 1.16 | 78.3 | 15.4 | 5.7 | 273 | 0.28446 | 2.70235
|  | 2465 | 1.34 |  | 1.16 | 78.3 | 15.4 | 5.7 | 273 | 0.3882401 | 3.407311
|  | 2465 | 1.34 |  | 1.16 | 78.3 | 15.4 | 5.7 | 273 | 0.4581893 | 3.924282
|  | 2465 | 1.34 |  | 1.16 | 78.3 | 15.4 | 5.7 | 273 | 0.5596817 | 4.488251
|  | 2465 | 1.34 |  | 1.16 | 78.3 | 15.4 | 5.7 | 273 | 0.656658 | 5.005222
|  | 2465 | 1.34 |  | 1.16 | 78.3 | 15.4 | 5.7 | 273 | 0.7603792 | 5.475196
|  | 2465 | 1.34 |  | 1.16 | 78.3 | 15.4 | 5.7 | 273 | 0.8573613 | 6.015666
|  | 2465 | 1.34 |  | 1.16 | 78.3 | 15.4 | 5.7 | 273 | 0.9791299 | 6.603133
BICD-3-700 |  | 2530 | 1.89 |  | 1.12 | 84 | 10.5 | 3.1 | 273 | 0.03606544 | 0.1174935
|  | 2530 | 1.89 |  | 1.12 | 84 | 10.5 | 3.1 | 273 | 0.08574436 | 0.6344648
|  | 2530 | 1.89 |  | 1.12 | 84 | 10.5 | 3.1 | 273 | 0.1715181 | 1.386423
|  | 2530 | 1.89 |  | 1.12 | 84 | 10.5 | 3.1 | 273 | 0.2887881 | 1.997389
|  | 2530 | 1.89 |  | 1.12 | 84 | 10.5 | 3.1 | 273 | 0.3632301 | 2.467363
|  | 2530 | 1.89 |  | 1.12 | 84 | 10.5 | 3.1 | 273 | 0.4624585 | 2.984334
|  | 2530 | 1.89 |  | 1.12 | 84 | 10.5 | 3.1 | 273 | 0.554942 | 3.548303
|  | 2530 | 1.89 |  | 1.12 | 84 | 10.5 | 3.1 | 273 | 0.6541411 | 3.947781
|  | 2530 | 1.89 |  | 1.12 | 84 | 10.5 | 3.1 | 273 | 0.7623844 | 4.488251
|  | 2530 | 1.89 |  | 1.12 | 84 | 10.5 | 3.1 | 273 | 0.8525863 | 4.934726
|  | 2530 | 1.89 |  | 1.12 | 84 | 10.5 | 3.1 | 273 | 0.9743255 | 5.4047
|  | 2530 | 1.89 |  | 1.12 | 84 | 10.5 | 3.1 | 273 | 0.9946252 | 5.522193
BICD-0.5-700 |  | 830 | 0.33 |  | 0.31 | 69.8 | 10.5 | 17.6 | 298 | 0.03171247 | 0.3975669
|  | 830 | 0.33 |  | 0.31 | 69.8 | 10.5 | 17.6 | 298 | 0.05919662 | 0.9721003
|  | 830 | 0.33 |  | 0.31 | 69.8 | 10.5 | 17.6 | 298 | 0.09725159 | 1.399058
|  | 830 | 0.33 |  | 0.31 | 69.8 | 10.5 | 17.6 | 298 | 0.141649 | 1.840664
|  | 830 | 0.33 |  | 0.31 | 69.8 | 10.5 | 17.6 | 298 | 0.1881607 | 2.164302
|  | 830 | 0.33 |  | 0.31 | 69.8 | 10.5 | 17.6 | 298 | 0.2367865 | 2.48791
|  | 830 | 0.33 |  | 0.31 | 69.8 | 10.5 | 17.6 | 298 | 0.3403805 | 3.017095
|  | 830 | 0.33 |  | 0.31 | 69.8 | 10.5 | 17.6 | 298 | 0.384778 | 3.267055
|  | 830 | 0.33 |  | 0.31 | 69.8 | 10.5 | 17.6 | 298 | 0.5158562 | 3.648415
|  | 830 | 0.33 |  | 0.31 | 69.8 | 10.5 | 17.6 | 298 | 0.6131078 | 3.941822
|  | 830 | 0.33 |  | 0.31 | 69.8 | 10.5 | 17.6 | 298 | 0.7610994 | 4.30819
|  | 830 | 0.33 |  | 0.31 | 69.8 | 10.5 | 17.6 | 298 | 0.8625793 | 4.483598
|  | 830 | 0.33 |  | 0.31 | 69.8 | 10.5 | 17.6 | 298 | 0.9915433 | 4.732311
BICD-1-700 |  | 1545 | 0.61 |  | 0.59 | 72 | 12.4 | 13.7 | 298 | 0.05919662 | 0.5888079
|  | 1545 | 0.61 |  | 0.59 | 72 | 12.4 | 13.7 | 298 | 0.1035941 | 1.07464
|  | 1545 | 0.61 |  | 0.59 | 72 | 12.4 | 13.7 | 298 | 0.141649 | 1.545823
|  | 1545 | 0.61 |  | 0.59 | 72 | 12.4 | 13.7 | 298 | 0.192389 | 1.928368
|  | 1545 | 0.61 |  | 0.59 | 72 | 12.4 | 13.7 | 298 | 0.2452431 | 2.325623
|  | 1545 | 0.61 |  | 0.59 | 72 | 12.4 | 13.7 | 298 | 0.2917548 | 2.575552
|  | 1545 | 0.61 |  | 0.59 | 72 | 12.4 | 13.7 | 298 | 0.3382664 | 2.869706
|  | 1545 | 0.61 |  | 0.59 | 72 | 12.4 | 13.7 | 298 | 0.4164905 | 3.251845
|  | 1545 | 0.61 |  | 0.59 | 72 | 12.4 | 13.7 | 298 | 0.5052854 | 3.722281
|  | 1545 | 0.61 |  | 0.59 | 72 | 12.4 | 13.7 | 298 | 0.6131078 | 4.14821
|  | 1545 | 0.61 |  | 0.59 | 72 | 12.4 | 13.7 | 298 | 0.7145877 | 4.515264
|  | 1545 | 0.61 |  | 0.59 | 72 | 12.4 | 13.7 | 298 | 0.8054968 | 4.867732
|  | 1545 | 0.61 |  | 0.59 | 72 | 12.4 | 13.7 | 298 | 0.9069767 | 5.190561
|  | 1545 | 0.61 |  | 0.59 | 72 | 12.4 | 13.7 | 298 | 0.9725159 | 5.381241
BICD-2-700 |  | 2465 | 1.34 |  | 1.16 | 78.3 | 15.4 | 5.7 | 298 | 0.04651163 | 0.2204445
|  | 2465 | 1.34 |  | 1.16 | 78.3 | 15.4 | 5.7 | 298 | 0.1057082 | 0.5586382
|  | 2465 | 1.34 |  | 1.16 | 78.3 | 15.4 | 5.7 | 298 | 0.154334 | 0.8085356
|  | 2465 | 1.34 |  | 1.16 | 78.3 | 15.4 | 5.7 | 298 | 0.2093023 | 1.073082
|  | 2465 | 1.34 |  | 1.16 | 78.3 | 15.4 | 5.7 | 298 | 0.2769556 | 1.396409
|  | 2465 | 1.34 |  | 1.16 | 78.3 | 15.4 | 5.7 | 298 | 0.3530655 | 1.690127
|  | 2465 | 1.34 |  | 1.16 | 78.3 | 15.4 | 5.7 | 298 | 0.4735729 | 2.189579
|  | 2465 | 1.34 |  | 1.16 | 78.3 | 15.4 | 5.7 | 298 | 0.5623679 | 2.55682
|  | 2465 | 1.34 |  | 1.16 | 78.3 | 15.4 | 5.7 | 298 | 0.6469345 | 2.776704
|  | 2465 | 1.34 |  | 1.16 | 78.3 | 15.4 | 5.7 | 298 | 0.7526427 | 3.143696
|  | 2465 | 1.34 |  | 1.16 | 78.3 | 15.4 | 5.7 | 298 | 0.8562368 | 3.451751
|  | 2465 | 1.34 |  | 1.16 | 78.3 | 15.4 | 5.7 | 298 | 0.9809725 | 3.833204
BICD-3-700 |  | 2530 | 1.89 |  | 1.12 | 84 | 10.5 | 3.1 | 298 | 0.03805497 | 0.1026331
|  | 2530 | 1.89 |  | 1.12 | 84 | 10.5 | 3.1 | 298 | 0.09513742 | 0.3081798
|  | 2530 | 1.89 |  | 1.12 | 84 | 10.5 | 3.1 | 298 | 0.154334 | 0.5136953
|  | 2530 | 1.89 |  | 1.12 | 84 | 10.5 | 3.1 | 298 | 0.2283298 | 0.7484767
|  | 2530 | 1.89 |  | 1.12 | 84 | 10.5 | 3.1 | 298 | 0.2896406 | 1.012929
|  | 2530 | 1.89 |  | 1.12 | 84 | 10.5 | 3.1 | 298 | 0.346723 | 1.24796
|  | 2530 | 1.89 |  | 1.12 | 84 | 10.5 | 3.1 | 298 | 0.4080338 | 1.438702
|  | 2530 | 1.89 |  | 1.12 | 84 | 10.5 | 3.1 | 298 | 0.5158562 | 1.776179
|  | 2530 | 1.89 |  | 1.12 | 84 | 10.5 | 3.1 | 298 | 0.6088795 | 2.040164
|  | 2530 | 1.89 |  | 1.12 | 84 | 10.5 | 3.1 | 298 | 0.7040169 | 2.333602
|  | 2530 | 1.89 |  | 1.12 | 84 | 10.5 | 3.1 | 298 | 0.8118393 | 2.597368
|  | 2530 | 1.89 |  | 1.12 | 84 | 10.5 | 3.1 | 298 | 0.9006342 | 2.876158
|  | 2530 | 1.89 |  | 1.12 | 84 | 10.5 | 3.1 | 298 | 0.9809725 | 3.06662
|  | 2530 | 1.89 |  | 1.12 | 84 | 10.5 | 3.1 | 298 | 0.9915433 | 3.11069
BICD-0.5-700 |  | 830 | 0.33 |  | 0.31 | 69.8 | 10.5 | 17.6 | 323 | 0.03861789 | 0.2126168
|  | 830 | 0.33 |  | 0.31 | 69.8 | 10.5 | 17.6 | 323 | 0.05691057 | 0.4415888
|  | 830 | 0.33 |  | 0.31 | 69.8 | 10.5 | 17.6 | 323 | 0.08130081 | 0.5969626
|  | 830 | 0.33 |  | 0.31 | 69.8 | 10.5 | 17.6 | 323 | 0.1117886 | 0.7850467
|  | 830 | 0.33 |  | 0.31 | 69.8 | 10.5 | 17.6 | 323 | 0.1422764 | 0.9485981
|  | 830 | 0.33 |  | 0.31 | 69.8 | 10.5 | 17.6 | 323 | 0.1869919 | 1.169393
|  | 830 | 0.33 |  | 0.31 | 69.8 | 10.5 | 17.6 | 323 | 0.2337398 | 1.390187
|  | 830 | 0.33 |  | 0.31 | 69.8 | 10.5 | 17.6 | 323 | 0.2845528 | 1.570093
|  | 830 | 0.33 |  | 0.31 | 69.8 | 10.5 | 17.6 | 323 | 0.3373984 | 1.741822
|  | 830 | 0.33 |  | 0.31 | 69.8 | 10.5 | 17.6 | 323 | 0.4044715 | 1.946262
|  | 830 | 0.33 |  | 0.31 | 69.8 | 10.5 | 17.6 | 323 | 0.4634146 | 2.093458
|  | 830 | 0.33 |  | 0.31 | 69.8 | 10.5 | 17.6 | 323 | 0.5528455 | 2.297897
|  | 830 | 0.33 |  | 0.31 | 69.8 | 10.5 | 17.6 | 323 | 0.6585366 | 2.567757
|  | 830 | 0.33 |  | 0.31 | 69.8 | 10.5 | 17.6 | 323 | 0.75 | 2.706776
|  | 830 | 0.33 |  | 0.31 | 69.8 | 10.5 | 17.6 | 323 | 0.8495935 | 2.845794
|  | 830 | 0.33 |  | 0.31 | 69.8 | 10.5 | 17.6 | 323 | 0.9288618 | 2.96028
|  | 830 | 0.33 |  | 0.31 | 69.8 | 10.5 | 17.6 | 323 | 0.9817073 | 3.025701
BICD-1-700 |  | 1545 | 0.61 |  | 0.59 | 72 | 12.4 | 13.7 | 323 | 0.04268293 | 0.1635514
|  | 1545 | 0.61 |  | 0.59 | 72 | 12.4 | 13.7 | 323 | 0.06504065 | 0.3434579
|  | 1545 | 0.61 |  | 0.59 | 72 | 12.4 | 13.7 | 323 | 0.1097561 | 0.5724299
|  | 1545 | 0.61 |  | 0.59 | 72 | 12.4 | 13.7 | 323 | 0.1382114 | 0.7196262
|  | 1545 | 0.61 |  | 0.59 | 72 | 12.4 | 13.7 | 323 | 0.1971545 | 0.9404206
|  | 1545 | 0.61 |  | 0.59 | 72 | 12.4 | 13.7 | 323 | 0.2398374 | 1.185748
|  | 1545 | 0.61 |  | 0.59 | 72 | 12.4 | 13.7 | 323 | 0.2947154 | 1.357477
|  | 1545 | 0.61 |  | 0.59 | 72 | 12.4 | 13.7 | 323 | 0.3434959 | 1.570093
|  | 1545 | 0.61 |  | 0.59 | 72 | 12.4 | 13.7 | 323 | 0.4166667 | 1.799065
|  | 1545 | 0.61 |  | 0.59 | 72 | 12.4 | 13.7 | 323 | 0.5060976 | 2.060748
|  | 1545 | 0.61 |  | 0.59 | 72 | 12.4 | 13.7 | 323 | 0.6056911 | 2.306075
|  | 1545 | 0.61 |  | 0.59 | 72 | 12.4 | 13.7 | 323 | 0.6626016 | 2.453271
|  | 1545 | 0.61 |  | 0.59 | 72 | 12.4 | 13.7 | 323 | 0.7581301 | 2.674065
|  | 1545 | 0.61 |  | 0.59 | 72 | 12.4 | 13.7 | 323 | 0.8495935 | 2.89486
|  | 1545 | 0.61 |  | 0.59 | 72 | 12.4 | 13.7 | 323 | 0.9268293 | 3.042056
|  | 1545 | 0.61 |  | 0.59 | 72 | 12.4 | 13.7 | 323 | 0.9878049 | 3.156542
|  | 1545 | 0.61 |  | 0.59 | 72 | 12.4 | 13.7 | 323 | 0.04674797 | 0.1226636
BICD-2-700 |  | 2465 | 1.34 |  | 1.16 | 78.3 | 15.4 | 5.7 | 323 | 0.1117886 | 0.3025701
|  | 2465 | 1.34 |  | 1.16 | 78.3 | 15.4 | 5.7 | 323 | 0.1686992 | 0.4415888
|  | 2465 | 1.34 |  | 1.16 | 78.3 | 15.4 | 5.7 | 323 | 0.2195122 | 0.5560748
|  | 2465 | 1.34 |  | 1.16 | 78.3 | 15.4 | 5.7 | 323 | 0.2886179 | 0.7359813
|  | 2465 | 1.34 |  | 1.16 | 78.3 | 15.4 | 5.7 | 323 | 0.3739837 | 0.932243
|  | 2465 | 1.34 |  | 1.16 | 78.3 | 15.4 | 5.7 | 323 | 0.4613821 | 1.11215
|  | 2465 | 1.34 |  | 1.16 | 78.3 | 15.4 | 5.7 | 323 | 0.5609756 | 1.316589
|  | 2465 | 1.34 |  | 1.16 | 78.3 | 15.4 | 5.7 | 323 | 0.6544715 | 1.496495
|  | 2465 | 1.34 |  | 1.16 | 78.3 | 15.4 | 5.7 | 323 | 0.7601626 | 1.684579
|  | 2465 | 1.34 |  | 1.16 | 78.3 | 15.4 | 5.7 | 323 | 0.8536585 | 1.831776
|  | 2465 | 1.34 |  | 1.16 | 78.3 | 15.4 | 5.7 | 323 | 0.9308943 | 1.962617
|  | 2465 | 1.34 |  | 1.16 | 78.3 | 15.4 | 5.7 | 323 | 0.9776423 | 2.036215
BICD-3-700 |  | 2530 | 1.89 |  | 1.12 | 84 | 10.5 | 3.1 | 323 | 0.04065041 | 0.04906542
|  | 2530 | 1.89 |  | 1.12 | 84 | 10.5 | 3.1 | 323 | 0.1056911 | 0.1799065
|  | 2530 | 1.89 |  | 1.12 | 84 | 10.5 | 3.1 | 323 | 0.1829268 | 0.3516355
|  | 2530 | 1.89 |  | 1.12 | 84 | 10.5 | 3.1 | 323 | 0.2642276 | 0.4988318
|  | 2530 | 1.89 |  | 1.12 | 84 | 10.5 | 3.1 | 323 | 0.3495935 | 0.6705607
|  | 2530 | 1.89 |  | 1.12 | 84 | 10.5 | 3.1 | 323 | 0.4573171 | 0.8831776
|  | 2530 | 1.89 |  | 1.12 | 84 | 10.5 | 3.1 | 323 | 0.5569106 | 1.030374
|  | 2530 | 1.89 |  | 1.12 | 84 | 10.5 | 3.1 | 323 | 0.6544715 | 1.185748
|  | 2530 | 1.89 |  | 1.12 | 84 | 10.5 | 3.1 | 323 | 0.7581301 | 1.332944
|  | 2530 | 1.89 |  | 1.12 | 84 | 10.5 | 3.1 | 323 | 0.8495935 | 1.488318
|  | 2530 | 1.89 |  | 1.12 | 84 | 10.5 | 3.1 | 323 | 0.9227642 | 1.602804
|  | 2530 | 1.89 |  | 1.12 | 84 | 10.5 | 3.1 | 323 | 0.995935 | 1.700935