## Sheet1
GAC | GAS | BET | Vt | Vmeso | Vmic | %C | %O | %N | Temp(K) | Pessure | Adsorp(mmol/g)
AC-1-600 |  | 1180 | 0.49 |  | 0.47 | 56.5 | 33.3 | 6 | 298 | 0.0113072 | 0.1521739
|  | 1180 | 0.49 |  | 0.47 | 56.5 | 33.3 | 6 | 298 | 0.06769052 | 0.5869565
|  | 1180 | 0.49 |  | 0.47 | 56.5 | 33.3 | 6 | 298 | 0.1277886 | 0.9565217
|  | 1180 | 0.49 |  | 0.47 | 56.5 | 33.3 | 6 | 298 | 0.1634709 | 1.173913
|  | 1180 | 0.49 |  | 0.47 | 56.5 | 33.3 | 6 | 298 | 0.2197627 | 1.413043
|  | 1180 | 0.49 |  | 0.47 | 56.5 | 33.3 | 6 | 298 | 0.279815 | 1.684783
|  | 1180 | 0.49 |  | 0.47 | 56.5 | 33.3 | 6 | 298 | 0.3717228 | 2
|  | 1180 | 0.49 |  | 0.47 | 56.5 | 33.3 | 6 | 298 | 0.4804999 | 2.347826
|  | 1180 | 0.49 |  | 0.47 | 56.5 | 33.3 | 6 | 298 | 0.5817558 | 2.630435
|  | 1180 | 0.49 |  | 0.47 | 56.5 | 33.3 | 6 | 298 | 0.6923648 | 2.891304
|  | 1180 | 0.49 |  | 0.47 | 56.5 | 33.3 | 6 | 298 | 0.7898551 | 3.130435
|  | 1180 | 0.49 |  | 0.47 | 56.5 | 33.3 | 6 | 298 | 0.8929531 | 3.347826
|  | 1180 | 0.49 |  | 0.47 | 56.5 | 33.3 | 6 | 298 | 0.9904332 | 3.565217
AC-1-635 |  | 1673 | 0.73 |  | 0.68 | 58.6 | 32.1 | 5.32 | 298 | 0.06012355 | 0.423913
|  | 1673 | 0.73 |  | 0.68 | 58.6 | 32.1 | 5.32 | 298 | 0.1314576 | 0.7934783
|  | 1673 | 0.73 |  | 0.68 | 58.6 | 32.1 | 5.32 | 298 | 0.168977 | 0.9347826
|  | 1673 | 0.73 |  | 0.68 | 58.6 | 32.1 | 5.32 | 298 | 0.2121346 | 1.119565
|  | 1673 | 0.73 |  | 0.68 | 58.6 | 32.1 | 5.32 | 298 | 0.2777795 | 1.336957
|  | 1673 | 0.73 |  | 0.68 | 58.6 | 32.1 | 5.32 | 298 | 0.3753257 | 1.695652
|  | 1673 | 0.73 |  | 0.68 | 58.6 | 32.1 | 5.32 | 298 | 0.480332 | 1.98913
|  | 1673 | 0.73 |  | 0.68 | 58.6 | 32.1 | 5.32 | 298 | 0.587216 | 2.293478
|  | 1673 | 0.73 |  | 0.68 | 58.6 | 32.1 | 5.32 | 298 | 0.688472 | 2.576087
|  | 1673 | 0.73 |  | 0.68 | 58.6 | 32.1 | 5.32 | 298 | 0.7915852 | 2.826087
|  | 1673 | 0.73 |  | 0.68 | 58.6 | 32.1 | 5.32 | 298 | 0.9002962 | 3.032609
|  | 1673 | 0.73 |  | 0.68 | 58.6 | 32.1 | 5.32 | 298 | 0.9902703 | 3.217391
AC-1-700 |  | 2437 | 1.09 |  | 1.03 | 48.3 | 44.5 | 2.07 | 298 | 0.06008284 | 0.3369565
|  | 2437 | 1.09 |  | 1.03 | 48.3 | 44.5 | 2.07 | 298 | 0.122018 | 0.6304348
|  | 2437 | 1.09 |  | 1.03 | 48.3 | 44.5 | 2.07 | 298 | 0.2176814 | 0.9673913
|  | 2437 | 1.09 |  | 1.03 | 48.3 | 44.5 | 2.07 | 298 | 0.3283565 | 1.369565
|  | 2437 | 1.09 |  | 1.03 | 48.3 | 44.5 | 2.07 | 298 | 0.4277703 | 1.717391
|  | 2437 | 1.09 |  | 1.03 | 48.3 | 44.5 | 2.07 | 298 | 0.5328021 | 2.065217
|  | 2437 | 1.09 |  | 1.03 | 48.3 | 44.5 | 2.07 | 298 | 0.6359357 | 2.358696
|  | 2437 | 1.09 |  | 1.03 | 48.3 | 44.5 | 2.07 | 298 | 0.7409268 | 2.619565
|  | 2437 | 1.09 |  | 1.03 | 48.3 | 44.5 | 2.07 | 298 | 0.8440706 | 2.934783
|  | 2437 | 1.09 |  | 1.03 | 48.3 | 44.5 | 2.07 | 298 | 0.9490515 | 3.173913
|  | 2437 | 1.09 |  | 1.03 | 48.3 | 44.5 | 2.07 | 298 | 0.9940665 | 3.326087
AC-1-800 |  | 2567 | 1.49 |  | 1.25 | 58.3 | 36 | 1.51 | 298 | 0.06188935 | 0.1956522
|  | 2567 | 1.49 |  | 1.25 | 58.3 | 36 | 1.51 | 298 | 0.1688243 | 0.6086957
|  | 2567 | 1.49 |  | 1.25 | 58.3 | 36 | 1.51 | 298 | 0.2175847 | 0.7608696
|  | 2567 | 1.49 |  | 1.25 | 58.3 | 36 | 1.51 | 298 | 0.2700955 | 0.923913
|  | 2567 | 1.49 |  | 1.25 | 58.3 | 36 | 1.51 | 298 | 0.3263567 | 1.097826
|  | 2567 | 1.49 |  | 1.25 | 58.3 | 36 | 1.51 | 298 | 0.4276177 | 1.391304
|  | 2567 | 1.49 |  | 1.25 | 58.3 | 36 | 1.51 | 298 | 0.532624 | 1.684783
|  | 2567 | 1.49 |  | 1.25 | 58.3 | 36 | 1.51 | 298 | 0.6301193 | 1.934783
|  | 2567 | 1.49 |  | 1.25 | 58.3 | 36 | 1.51 | 298 | 0.7388607 | 2.206522
|  | 2567 | 1.49 |  | 1.25 | 58.3 | 36 | 1.51 | 298 | 0.8438314 | 2.423913
|  | 2567 | 1.49 |  | 1.25 | 58.3 | 36 | 1.51 | 298 | 0.9506951 | 2.684783
|  | 2567 | 1.49 |  | 1.25 | 58.3 | 36 | 1.51 | 298 | 0.9863113 | 2.76087
AC-2-600 |  | 1098 | 0.45 |  | 0.44 | 58.2 | 32.1 | 5.94 | 298 | 0.05893536 | 0.5905292
|  | 1098 | 0.45 |  | 0.44 | 58.2 | 32.1 | 5.94 | 298 | 0.1197719 | 0.9359331
|  | 1098 | 0.45 |  | 0.44 | 58.2 | 32.1 | 5.94 | 298 | 0.1653992 | 1.158774
|  | 1098 | 0.45 |  | 0.44 | 58.2 | 32.1 | 5.94 | 298 | 0.21673 | 1.415042
|  | 1098 | 0.45 |  | 0.44 | 58.2 | 32.1 | 5.94 | 298 | 0.3022814 | 1.704735
|  | 1098 | 0.45 |  | 0.44 | 58.2 | 32.1 | 5.94 | 298 | 0.378327 | 1.994429
|  | 1098 | 0.45 |  | 0.44 | 58.2 | 32.1 | 5.94 | 298 | 0.4790875 | 2.261838
|  | 1098 | 0.45 |  | 0.44 | 58.2 | 32.1 | 5.94 | 298 | 0.5855513 | 2.551532
|  | 1098 | 0.45 |  | 0.44 | 58.2 | 32.1 | 5.94 | 298 | 0.6977186 | 2.818942
|  | 1098 | 0.45 |  | 0.44 | 58.2 | 32.1 | 5.94 | 298 | 0.7965779 | 3.019499
|  | 1098 | 0.45 |  | 0.44 | 58.2 | 32.1 | 5.94 | 298 | 0.9030418 | 3.220056
|  | 1098 | 0.45 |  | 0.44 | 58.2 | 32.1 | 5.94 | 298 | 0.9942966 | 3.398329
AC-2-635 |  | 1381 | 0.57 |  | 0.56 | 55.3 | 36.2 | 4.59 | 298 | 0.01711027 | 0.1448468
|  | 1381 | 0.57 |  | 0.56 | 55.3 | 36.2 | 4.59 | 298 | 0.07414449 | 0.6573816
|  | 1381 | 0.57 |  | 0.56 | 55.3 | 36.2 | 4.59 | 298 | 0.1235741 | 1.047354
|  | 1381 | 0.57 |  | 0.56 | 55.3 | 36.2 | 4.59 | 298 | 0.1730038 | 1.292479
|  | 1381 | 0.57 |  | 0.56 | 55.3 | 36.2 | 4.59 | 298 | 0.2243346 | 1.526462
|  | 1381 | 0.57 |  | 0.56 | 55.3 | 36.2 | 4.59 | 298 | 0.2756654 | 1.727019
|  | 1381 | 0.57 |  | 0.56 | 55.3 | 36.2 | 4.59 | 298 | 0.3269962 | 1.961003
|  | 1381 | 0.57 |  | 0.56 | 55.3 | 36.2 | 4.59 | 298 | 0.4334601 | 2.350975
|  | 1381 | 0.57 |  | 0.56 | 55.3 | 36.2 | 4.59 | 298 | 0.5342205 | 2.640669
|  | 1381 | 0.57 |  | 0.56 | 55.3 | 36.2 | 4.59 | 298 | 0.6330798 | 2.97493
|  | 1381 | 0.57 |  | 0.56 | 55.3 | 36.2 | 4.59 | 298 | 0.7490494 | 3.286908
|  | 1381 | 0.57 |  | 0.56 | 55.3 | 36.2 | 4.59 | 298 | 0.8498099 | 3.520891
|  | 1381 | 0.57 |  | 0.56 | 55.3 | 36.2 | 4.59 | 298 | 0.9505703 | 3.732591
|  | 1381 | 0.57 |  | 0.56 | 55.3 | 36.2 | 4.59 | 298 | 0.9961977 | 3.832869
AC-2-700 |  | 2111 | 0.9 |  | 0.88 | 51.3 | 42.1 | 1.95 | 298 | 0.06273764 | 0.356546
|  | 2111 | 0.9 |  | 0.88 | 51.3 | 42.1 | 1.95 | 298 | 0.134981 | 0.735376
|  | 2111 | 0.9 |  | 0.88 | 51.3 | 42.1 | 1.95 | 298 | 0.1768061 | 0.8802228
|  | 2111 | 0.9 |  | 0.88 | 51.3 | 42.1 | 1.95 | 298 | 0.2737643 | 1.325905
|  | 2111 | 0.9 |  | 0.88 | 51.3 | 42.1 | 1.95 | 298 | 0.3707224 | 1.682451
|  | 2111 | 0.9 |  | 0.88 | 51.3 | 42.1 | 1.95 | 298 | 0.486692 | 2.061281
|  | 2111 | 0.9 |  | 0.88 | 51.3 | 42.1 | 1.95 | 298 | 0.5912548 | 2.384401
|  | 2111 | 0.9 |  | 0.88 | 51.3 | 42.1 | 1.95 | 298 | 0.6939163 | 2.662953
|  | 2111 | 0.9 |  | 0.88 | 51.3 | 42.1 | 1.95 | 298 | 0.7946768 | 3.008357
|  | 2111 | 0.9 |  | 0.88 | 51.3 | 42.1 | 1.95 | 298 | 0.8973384 | 3.253482
|  | 2111 | 0.9 |  | 0.88 | 51.3 | 42.1 | 1.95 | 298 | 0.9942966 | 3.487465
AC-2-800 |  | 2469 | 1.21 |  | 0.7 | 70 | 25.9 | 1.29 | 298 | 0.05893536 | 0.2896936
|  | 2469 | 1.21 |  | 0.7 | 70 | 25.9 | 1.29 | 298 | 0.1653992 | 0.6685237
|  | 2469 | 1.21 |  | 0.7 | 70 | 25.9 | 1.29 | 298 | 0.2737643 | 1.08078
|  | 2469 | 1.21 |  | 0.7 | 70 | 25.9 | 1.29 | 298 | 0.378327 | 1.392758
|  | 2469 | 1.21 |  | 0.7 | 70 | 25.9 | 1.29 | 298 | 0.4828897 | 1.749304
|  | 2469 | 1.21 |  | 0.7 | 70 | 25.9 | 1.29 | 298 | 0.5798479 | 1.994429
|  | 2469 | 1.21 |  | 0.7 | 70 | 25.9 | 1.29 | 298 | 0.6977186 | 2.284123
|  | 2469 | 1.21 |  | 0.7 | 70 | 25.9 | 1.29 | 298 | 0.7889734 | 2.584958
|  | 2469 | 1.21 |  | 0.7 | 70 | 25.9 | 1.29 | 298 | 0.8992395 | 2.818942
|  | 2469 | 1.21 |  | 0.7 | 70 | 25.9 | 1.29 | 298 | 0.9942966 | 3.064067
AC-2-635 |  | 1381 | 0.57 |  | 0.56 | 55.3 | 36.2 | 4.59 | 273 | 0.06741039 | 1.206897
|  | 1381 | 0.57 |  | 0.56 | 55.3 | 36.2 | 4.59 | 273 | 0.1200238 | 1.793103
|  | 1381 | 0.57 |  | 0.56 | 55.3 | 36.2 | 4.59 | 273 | 0.1689218 | 2.258621
|  | 1381 | 0.57 |  | 0.56 | 55.3 | 36.2 | 4.59 | 273 | 0.268729 | 2.965517
|  | 1381 | 0.57 |  | 0.56 | 55.3 | 36.2 | 4.59 | 273 | 0.3761349 | 3.603448
|  | 1381 | 0.57 |  | 0.56 | 55.3 | 36.2 | 4.59 | 273 | 0.4779629 | 4.068966
|  | 1381 | 0.57 |  | 0.56 | 55.3 | 36.2 | 4.59 | 273 | 0.5873523 | 4.534483
|  | 1381 | 0.57 |  | 0.56 | 55.3 | 36.2 | 4.59 | 273 | 0.6873178 | 4.948276
|  | 1381 | 0.57 |  | 0.56 | 55.3 | 36.2 | 4.59 | 273 | 0.7911013 | 5.293103
|  | 1381 | 0.57 |  | 0.56 | 55.3 | 36.2 | 4.59 | 273 | 0.8854517 | 5.603448
|  | 1381 | 0.57 |  | 0.56 | 55.3 | 36.2 | 4.59 | 273 | 0.9873635 | 5.913793
|  | 1381 | 0.57 |  | 0.56 | 55.3 | 36.2 | 4.59 | 323 | 0.06411391 | 0.3103448
|  | 1381 | 0.57 |  | 0.56 | 55.3 | 36.2 | 4.59 | 323 | 0.1622263 | 0.6551724
|  | 1381 | 0.57 |  | 0.56 | 55.3 | 36.2 | 4.59 | 323 | 0.275443 | 1.034483
|  | 1381 | 0.57 |  | 0.56 | 55.3 | 36.2 | 4.59 | 323 | 0.3717396 | 1.241379
|  | 1381 | 0.57 |  | 0.56 | 55.3 | 36.2 | 4.59 | 323 | 0.4793131 | 1.568966
|  | 1381 | 0.57 |  | 0.56 | 55.3 | 36.2 | 4.59 | 323 | 0.5812901 | 1.758621
|  | 1381 | 0.57 |  | 0.56 | 55.3 | 36.2 | 4.59 | 323 | 0.6889009 | 2.017241
|  | 1381 | 0.57 |  | 0.56 | 55.3 | 36.2 | 4.59 | 323 | 0.7852068 | 2.206897
|  | 1381 | 0.57 |  | 0.56 | 55.3 | 36.2 | 4.59 | 323 | 0.8985352 | 2.37931
|  | 1381 | 0.57 |  | 0.56 | 55.3 | 36.2 | 4.59 | 323 | 0.9910417 | 2.603448