## Sheet1
GAC | GAS | BET | Vt | Vmeso | Vmic | %C | %O | %N | Temp(K) | Pessure | Adsorp(mmol/g)
CKHP-700-1 |  | 932 | 0.44 |  |  |  |  | 0 | 298 | 0.03746021 | 0.4899995
|  | 932 | 0.44 |  |  |  |  | 0 | 298 | 0.0668757 | 0.8485597
|  | 932 | 0.44 |  |  |  |  | 0 | 298 | 0.1122619 | 1.290893
|  | 932 | 0.44 |  |  |  |  | 0 | 298 | 0.1948549 | 1.841133
|  | 932 | 0.44 |  |  |  |  | 0 | 298 | 0.2986444 | 2.355805
|  | 932 | 0.44 |  |  |  |  | 0 | 298 | 0.4129808 | 2.77508
|  | 932 | 0.44 |  |  |  |  | 0 | 298 | 0.5086702 | 3.07473
|  | 932 | 0.44 |  |  |  |  | 0 | 298 | 0.6070201 | 3.386352
|  | 932 | 0.44 |  |  |  |  | 0 | 298 | 0.707975 | 3.626364
|  | 932 | 0.44 |  |  |  |  | 0 | 298 | 0.814243 | 3.878379
|  | 932 | 0.44 |  |  |  |  | 0 | 298 | 0.9151187 | 3.998986
|  | 932 | 0.44 |  |  |  |  | 0 | 298 | 0.9788668 | 4.131091
SD2600 |  | 866 | 0.46 |  |  |  |  | 0 | 298 | 0.05344672 | 0.5976531
|  | 866 | 0.46 |  |  |  |  | 0 | 298 | 0.1040271 | 0.8728839
|  | 866 | 0.46 |  |  |  |  | 0 | 298 | 0.1493974 | 1.291336
|  | 866 | 0.46 |  |  |  |  | 0 | 298 | 0.1893518 | 1.542559
|  | 866 | 0.46 |  |  |  |  | 0 | 298 | 0.2452927 | 1.901436
|  | 866 | 0.46 |  |  |  |  | 0 | 298 | 0.30912 | 2.152945
|  | 866 | 0.46 |  |  |  |  | 0 | 298 | 0.4022598 | 2.607788
|  | 866 | 0.46 |  |  |  |  | 0 | 298 | 0.5032939 | 2.967204
|  | 866 | 0.46 |  |  |  |  | 0 | 298 | 0.6042805 | 3.254976
|  | 866 | 0.46 |  |  |  |  | 0 | 298 | 0.6973095 | 3.542654
|  | 866 | 0.46 |  |  |  |  | 0 | 298 | 0.7956039 | 3.770694
|  | 866 | 0.46 |  |  |  |  | 0 | 298 | 0.8939063 | 4.010674
|  | 866 | 0.46 |  |  |  |  | 0 | 298 | 1.000158 | 4.238808
Py2600 |  | 976 | 0.47 |  |  |  |  | 12.4 | 298 | 0.01616862 | 0.3822826
|  | 976 | 0.47 |  |  |  |  | 12.4 | 298 | 0.02167957 | 0.6927962
|  | 976 | 0.47 |  |  |  |  | 12.4 | 298 | 0.08551475 | 0.956245
|  | 976 | 0.47 |  |  |  |  | 12.4 | 298 | 0.1334426 | 1.231444
|  | 976 | 0.47 |  |  |  |  | 12.4 | 298 | 0.2106038 | 1.590574
|  | 976 | 0.47 |  |  |  |  | 12.4 | 298 | 0.2611209 | 1.770282
|  | 976 | 0.47 |  |  |  |  | 12.4 | 298 | 0.3621233 | 2.081936
|  | 976 | 0.47 |  |  |  |  | 12.4 | 298 | 0.4418579 | 2.321694
|  | 976 | 0.47 |  |  |  |  | 12.4 | 298 | 0.5268500483 | 2.489873
|  | 976 | 0.47 |  |  |  |  | 12.4 | 298 | 0.5959349 | 2.669802
|  | 976 | 0.47 |  |  |  |  | 12.4 | 298 | 0.696866 | 2.873992
|  | 976 | 0.47 |  |  |  |  | 12.4 | 298 | 0.9039939 | 3.222734
|  | 976 | 0.47 |  |  |  |  | 12.4 | 298 | 0.9836651 | 3.366969
nCN2600 |  | 979 | 0.54 |  |  |  |  | 5.9 | 298 | 0.01868656 | 0.1793276
|  | 979 | 0.54 |  |  |  |  | 5.9 | 298 | 0.07461954 | 0.5262641
|  | 979 | 0.54 |  |  |  |  | 5.9 | 298 | 0.1225157 | 0.7537017
|  | 979 | 0.54 |  |  |  |  | 5.9 | 298 | 0.1916956 | 1.076916
|  | 979 | 0.54 |  |  |  |  | 5.9 | 298 | 0.303324 | 1.412577
|  | 979 | 0.54 |  |  |  |  | 5.9 | 298 | 0.4069552 | 1.688441
|  | 979 | 0.54 |  |  |  |  | 5.9 | 298 | 0.5929181 | 2.120512
|  | 979 | 0.54 |  |  |  |  | 5.9 | 298 | 0.8053668 | 2.493198
|  | 979 | 0.54 |  |  |  |  | 5.9 | 298 | 0.9036217 | 2.661536
|  | 979 | 0.54 |  |  |  |  | 5.9 | 298 | 0.9938952 | 2.793957