## Sheet1
GAC | GAS | BET | Vt | Vmeso | Vmic | %C | %O | %N | Temp(K) | Pessure | Adsorp(mmol/g)
Bamboo-3-873 |  | 1846 | 0.78 |  | 0.36 |  |  |  | 273 | 0.01793722 | 0.4966699
|  | 1846 | 0.78 |  | 0.36 |  |  |  | 273 | 0.05381166 | 1.117229
|  | 1846 | 0.78 |  | 0.36 |  |  |  | 273 | 0.103139 | 1.758219
|  | 1846 | 0.78 |  | 0.36 |  |  |  | 273 | 0.1502242 | 2.233575
|  | 1846 | 0.78 |  | 0.36 |  |  |  | 273 | 0.2017937 | 2.833099
|  | 1846 | 0.78 |  | 0.36 |  |  |  | 273 | 0.2690583 | 3.245907
|  | 1846 | 0.78 |  | 0.36 |  |  |  | 273 | 0.3004484 | 3.576618
|  | 1846 | 0.78 |  | 0.36 |  |  |  | 273 | 0.3475336 | 3.886294
|  | 1846 | 0.78 |  | 0.36 |  |  |  | 273 | 0.4529148 | 4.484703
|  | 1846 | 0.78 |  | 0.36 |  |  |  | 273 | 0.544843 | 5.021261
|  | 1846 | 0.78 |  | 0.36 |  |  |  | 273 | 0.6524664 | 5.557493
|  | 1846 | 0.78 |  | 0.36 |  |  |  | 273 | 0.7488789 | 6.011118
|  | 1846 | 0.78 |  | 0.36 |  |  |  | 273 | 0.8452915 | 6.485453
|  | 1846 | 0.78 |  | 0.36 |  |  |  | 273 | 0.955157 | 6.855958
|  | 1846 | 0.78 |  | 0.36 |  |  |  | 273 | 0.9887892 | 7.020942
|  | 1846 | 0.78 |  | 0.36 |  |  |  | 298 | 0.03139013 | 0.2064505
|  | 1846 | 0.78 |  | 0.36 |  |  |  | 298 | 0.06278027 | 0.6614217
|  | 1846 | 0.78 |  | 0.36 |  |  |  | 298 | 0.103139 | 0.8883965
|  | 1846 | 0.78 |  | 0.36 |  |  |  | 298 | 0.1591928 | 1.280727
|  | 1846 | 0.78 |  | 0.36 |  |  |  | 298 | 0.2197309 | 1.610834
|  | 1846 | 0.78 |  | 0.36 |  |  |  | 298 | 0.2690583 | 1.775493
|  | 1846 | 0.78 |  | 0.36 |  |  |  | 298 | 0.3609865 | 2.22921
|  | 1846 | 0.78 |  | 0.36 |  |  |  | 298 | 0.4529148 | 2.620798
|  | 1846 | 0.78 |  | 0.36 |  |  |  | 298 | 0.5560538 | 2.950023
|  | 1846 | 0.78 |  | 0.36 |  |  |  | 298 | 0.6591928 | 3.382798
|  | 1846 | 0.78 |  | 0.36 |  |  |  | 298 | 0.7511211 | 3.712255
|  | 1846 | 0.78 |  | 0.36 |  |  |  | 298 | 0.8497758 | 4.000153
|  | 1846 | 0.78 |  | 0.36 |  |  |  | 298 | 0.9461883 | 4.288097
|  | 1846 | 0.78 |  | 0.36 |  |  |  | 298 | 1.004484 | 4.45257
Bamboo-1-973 |  | 930 | 0.41 |  | 0.26 |  |  |  | 273 | 0.01381459 | 0.5162242
|  | 930 | 0.41 |  | 0.26 |  |  |  | 273 | 0.05938153 | 1.486726
|  | 930 | 0.41 |  | 0.26 |  |  |  | 273 | 0.1024229 | 2.023599
|  | 930 | 0.41 |  | 0.26 |  |  |  | 273 | 0.154453 | 2.560472
|  | 930 | 0.41 |  | 0.26 |  |  |  | 273 | 0.2176395 | 2.973451
|  | 930 | 0.41 |  | 0.26 |  |  |  | 273 | 0.2966226 | 3.489676
|  | 930 | 0.41 |  | 0.26 |  |  |  | 273 | 0.4024792 | 3.861357
|  | 930 | 0.41 |  | 0.26 |  |  |  | 273 | 0.5061284 | 4.294985
|  | 930 | 0.41 |  | 0.26 |  |  |  | 273 | 0.6074243 | 4.563422
|  | 930 | 0.41 |  | 0.26 |  |  |  | 273 | 0.710941 | 4.79056
|  | 930 | 0.41 |  | 0.26 |  |  |  | 273 | 0.8054821 | 5.038348
|  | 930 | 0.41 |  | 0.26 |  |  |  | 273 | 0.9044778 | 5.224189
|  | 930 | 0.41 |  | 0.26 |  |  |  | 273 | 0.9989526 | 5.368732
|  | 930 | 0.41 |  | 0.26 |  |  |  | 298 | 0.02041033 | 0.2890855
|  | 930 | 0.41 |  | 0.26 |  |  |  | 298 | 0.05671009 | 0.8259587
|  | 930 | 0.41 |  | 0.26 |  |  |  | 298 | 0.09512446 | 1.156342
|  | 930 | 0.41 |  | 0.26 |  |  |  | 298 | 0.1492559 | 1.466077
|  | 930 | 0.41 |  | 0.26 |  |  |  | 298 | 0.2056345 | 1.775811
|  | 930 | 0.41 |  | 0.26 |  |  |  | 298 | 0.3002287 | 2.106195
|  | 930 | 0.41 |  | 0.26 |  |  |  | 298 | 0.3970833 | 2.457227
|  | 930 | 0.41 |  | 0.26 |  |  |  | 298 | 0.4939114 | 2.766962
|  | 930 | 0.41 |  | 0.26 |  |  |  | 298 | 0.6019621 | 3.056047
|  | 930 | 0.41 |  | 0.26 |  |  |  | 298 | 0.7122601 | 3.345133
|  | 930 | 0.41 |  | 0.26 |  |  |  | 298 | 0.8045275 | 3.551622
|  | 930 | 0.41 |  | 0.26 |  |  |  | 298 | 0.9080309 | 3.758112
|  | 930 | 0.41 |  | 0.26 |  |  |  | 298 | 0.9980246 | 3.923304