## Sheet1
GAC | GAS | BET | Vt | Vmeso | Vmic | %C | %O | %N | Temp(K) | Pessure | Adsorp(mmol/g)
4.5 |  | 1203 | 0.59 | 0.1 | 0.9 |  |  |  | 298 | 0.04968281 | 0.248062
|  | 1203 | 0.59 | 0.1 | 0.9 |  |  |  | 298 | 0.09915668 | 0.6511628
|  | 1203 | 0.59 | 0.1 | 0.9 |  |  |  | 298 | 0.175539 | 1.085271
|  | 1203 | 0.59 | 0.1 | 0.9 |  |  |  | 298 | 0.2578163 | 1.436693
|  | 1203 | 0.59 | 0.1 | 0.9 |  |  |  | 298 | 0.3880303 | 1.922481
|  | 1203 | 0.59 | 0.1 | 0.9 |  |  |  | 298 | 0.5087973 | 2.284238
|  | 1203 | 0.59 | 0.1 | 0.9 |  |  |  | 298 | 0.6468615 | 2.666667
|  | 1203 | 0.59 | 0.1 | 0.9 |  |  |  | 298 | 0.7753592 | 3.007752
|  | 1203 | 0.59 | 0.1 | 0.9 |  |  |  | 298 | 0.9000811 | 3.297158
|  | 1203 | 0.59 | 0.1 | 0.9 |  |  |  | 298 | 1.032564 | 3.54522
3.5 |  | 1327 | 0.65 | 0.1 | 0.55 |  |  |  | 298 | 0.02292364 | 0.1136951
|  | 1327 | 0.65 | 0.1 | 0.55 |  |  |  | 298 | 0.0552197 | 0.4134367
|  | 1327 | 0.65 | 0.1 | 0.55 |  |  |  | 298 | 0.1066636 | 0.7855297
|  | 1327 | 0.65 | 0.1 | 0.55 |  |  |  | 298 | 0.2518018 | 1.602067
|  | 1327 | 0.65 | 0.1 | 0.55 |  |  |  | 298 | 0.3858514 | 2.098191
|  | 1327 | 0.65 | 0.1 | 0.55 |  |  |  | 298 | 0.5160953 | 2.563307
|  | 1327 | 0.65 | 0.1 | 0.55 |  |  |  | 298 | 0.6388173 | 2.904393
|  | 1327 | 0.65 | 0.1 | 0.55 |  |  |  | 298 | 0.7672554 | 3.286822
|  | 1327 | 0.65 | 0.1 | 0.55 |  |  |  | 298 | 0.8958128 | 3.586563
|  | 1327 | 0.65 | 0.1 | 0.55 |  |  |  | 298 | 1.026251 | 3.917313
2 |  | 1088 | 0.53 | 0.08 | 0.45 |  |  |  | 298 | 0.03822099 | 0.1860465
|  | 1088 | 0.53 | 0.08 | 0.45 |  |  |  | 298 | 0.07633751 | 0.4547804
|  | 1088 | 0.53 | 0.08 | 0.45 |  |  |  | 298 | 0.1049622 | 0.630491
|  | 1088 | 0.53 | 0.08 | 0.45 |  |  |  | 298 | 0.1851502 | 1.095607
|  | 1088 | 0.53 | 0.08 | 0.45 |  |  |  | 298 | 0.2635621 | 1.457364
|  | 1088 | 0.53 | 0.08 | 0.45 |  |  |  | 298 | 0.3917912 | 1.984496
|  | 1088 | 0.53 | 0.08 | 0.45 |  |  |  | 298 | 0.5143939 | 2.408269
|  | 1088 | 0.53 | 0.08 | 0.45 |  |  |  | 298 | 0.6505776 | 2.75969
|  | 1088 | 0.53 | 0.08 | 0.45 |  |  |  | 298 | 0.7675837 | 3.059432
|  | 1088 | 0.53 | 0.08 | 0.45 |  |  |  | 298 | 0.8961113 | 3.379845
|  | 1088 | 0.53 | 0.08 | 0.45 |  |  |  | 298 | 1.026654 | 3.638243
1 |  | 686 | 0.31 | 0.02 | 0.29 |  |  |  | 298 | 0.03237068 | 0.2377261
|  | 686 | 0.31 | 0.02 | 0.29 |  |  |  | 298 | 0.07236766 | 0.5374677
|  | 686 | 0.31 | 0.02 | 0.29 |  |  |  | 298 | 0.09899251 | 0.7648579
|  | 686 | 0.31 | 0.02 | 0.29 |  |  |  | 298 | 0.1850009 | 1.198966
|  | 686 | 0.31 | 0.02 | 0.29 |  |  |  | 298 | 0.2672484 | 1.571059
|  | 686 | 0.31 | 0.02 | 0.29 |  |  |  | 298 | 0.3821502 | 1.994832
|  | 686 | 0.31 | 0.02 | 0.29 |  |  |  | 298 | 0.5163788 | 2.366925
|  | 686 | 0.31 | 0.02 | 0.29 |  |  |  | 298 | 0.6411903 | 2.594315
|  | 686 | 0.31 | 0.02 | 0.29 |  |  |  | 298 | 0.7736579 | 2.852713
|  | 686 | 0.31 | 0.02 | 0.29 |  |  |  | 298 | 0.9004095 | 3.069767
|  | 686 | 0.31 | 0.02 | 0.29 |  |  |  | 298 | 1.023385 | 3.235142
1N2 |  | 384 | 0.18 | 0.17 | 0.01 |  |  |  | 298 | 0.06477122 | 0.4651163
|  | 384 | 0.18 | 0.17 | 0.01 |  |  |  | 298 | 0.1813893 | 1.033592
|  | 384 | 0.18 | 0.17 | 0.01 |  |  |  | 298 | 0.2599206 | 1.312661
|  | 384 | 0.18 | 0.17 | 0.01 |  |  |  | 298 | 0.3865081 | 1.643411
|  | 384 | 0.18 | 0.17 | 0.01 |  |  |  | 298 | 0.5112747 | 1.901809
|  | 384 | 0.18 | 0.17 | 0.01 |  |  |  | 298 | 0.6438319 | 2.098191
|  | 384 | 0.18 | 0.17 | 0.01 |  |  |  | 298 | 0.7725236 | 2.30491
|  | 384 | 0.18 | 0.17 | 0.01 |  |  |  | 298 | 0.9012751 | 2.470284
|  | 384 | 0.18 | 0.17 | 0.01 |  |  |  | 298 | 1.030086 | 2.594315
4.5H |  | 1203 | 0.59 | 0.1 | 0.9 |  |  |  | 273 | 0.04049678 | 0.323063
|  | 1203 | 0.59 | 0.1 | 0.9 |  |  |  | 273 | 0.06269401 | 0.6602575
|  | 1203 | 0.59 | 0.1 | 0.9 |  |  |  | 273 | 0.1032355 | 1.027224
|  | 1203 | 0.59 | 0.1 | 0.9 |  |  |  | 273 | 0.121687 | 1.232608
|  | 1203 | 0.59 | 0.1 | 0.9 |  |  |  | 273 | 0.206319 | 1.776394
|  | 1203 | 0.59 | 0.1 | 0.9 |  |  |  | 273 | 0.2761648 | 2.114896
|  | 1203 | 0.59 | 0.1 | 0.9 |  |  |  | 273 | 0.4930058 | 3.0867
|  | 1203 | 0.59 | 0.1 | 0.9 |  |  |  | 273 | 0.6326258 | 3.646629
|  | 1203 | 0.59 | 0.1 | 0.9 |  |  |  | 273 | 0.9116691 | 4.44453
|  | 1203 | 0.59 | 0.1 | 0.9 |  |  |  | 273 | 0.9924571 | 4.695528
|  | 1203 | 0.59 | 0.1 | 0.9 |  |  |  | 273 | 1.047499 | 4.799477
3.5H |  | 1327 | 0.65 | 0.1 | 0.55 |  |  |  | 273 | 0.01108521 | 0.1759144
|  | 1327 | 0.65 | 0.1 | 0.55 |  |  |  | 273 | 0.05535453 | 0.6454219
|  | 1327 | 0.65 | 0.1 | 0.55 |  |  |  | 273 | 0.09601222 | 1.202635
|  | 1327 | 0.65 | 0.1 | 0.55 |  |  |  | 273 | 0.1254595 | 1.408321
|  | 1327 | 0.65 | 0.1 | 0.55 |  |  |  | 273 | 0.2064889 | 2.054447
|  | 1327 | 0.65 | 0.1 | 0.55 |  |  |  | 273 | 0.2819666 | 2.612616
|  | 1327 | 0.65 | 0.1 | 0.55 |  |  |  | 273 | 0.4859971 | 3.613337
|  | 1327 | 0.65 | 0.1 | 0.55 |  |  |  | 273 | 0.6219697 | 4.202434
|  | 1327 | 0.65 | 0.1 | 0.55 |  |  |  | 273 | 0.9047766 | 5.161414
|  | 1327 | 0.65 | 0.1 | 0.55 |  |  |  | 273 | 0.9782072 | 5.368307
|  | 1327 | 0.65 | 0.1 | 0.55 |  |  |  | 273 | 1.049814 | 5.589784
2H |  | 1088 | 0.53 | 0.08 | 0.45 |  |  |  | 273 | 0.0239226 | 0.1909009
|  | 1088 | 0.53 | 0.08 | 0.45 |  |  |  | 273 | 0.05723187 | 0.7186442
|  | 1088 | 0.53 | 0.08 | 0.45 |  |  |  | 273 | 0.09974901 | 1.319811
|  | 1088 | 0.53 | 0.08 | 0.45 |  |  |  | 273 | 0.1255489 | 1.554665
|  | 1088 | 0.53 | 0.08 | 0.45 |  |  |  | 273 | 0.2120851 | 2.215576
|  | 1088 | 0.53 | 0.08 | 0.45 |  |  |  | 273 | 0.2764151 | 2.524659
|  | 1088 | 0.53 | 0.08 | 0.45 |  |  |  | 273 | 0.4932918 | 3.555001
|  | 1088 | 0.53 | 0.08 | 0.45 |  |  |  | 273 | 0.6273693 | 4.041607
|  | 1088 | 0.53 | 0.08 | 0.45 |  |  |  | 273 | 0.9119284 | 4.868927
|  | 1088 | 0.53 | 0.08 | 0.45 |  |  |  | 273 | 0.9981606 | 5.032269
|  | 1088 | 0.53 | 0.08 | 0.45 |  |  |  | 273 | 1.04589 | 5.165286
1H |  | 686 | 0.31 | 0.02 | 0.29 |  |  |  | 273 | 0.03512402 | 0.5277936
|  | 686 | 0.31 | 0.02 | 0.29 |  |  |  | 273 | 0.04805975 | 0.7037583
|  | 686 | 0.31 | 0.02 | 0.29 |  |  |  | 273 | 0.05551545 | 0.908841
|  | 686 | 0.31 | 0.02 | 0.29 |  |  |  | 273 | 0.09788062 | 1.261223
|  | 686 | 0.31 | 0.02 | 0.29 |  |  |  | 273 | 0.1181916 | 1.510561
|  | 686 | 0.31 | 0.02 | 0.29 |  |  |  | 273 | 0.2120225 | 2.113136
|  | 686 | 0.31 | 0.02 | 0.29 |  |  |  | 273 | 0.2781762 | 2.407634
|  | 686 | 0.31 | 0.02 | 0.29 |  |  |  | 273 | 0.4857646 | 3.232843
|  | 686 | 0.31 | 0.02 | 0.29 |  |  |  | 273 | 0.6289426 | 3.61726
|  | 686 | 0.31 | 0.02 | 0.29 |  |  |  | 273 | 0.9078161 | 4.137107
|  | 686 | 0.31 | 0.02 | 0.29 |  |  |  | 273 | 0.9995552 | 4.315235
|  | 686 | 0.31 | 0.02 | 0.29 |  |  |  | 273 | 1.045434 | 4.418933
1HN2 |  | 384 | 0.18 | 0.17 | 0.01 |  |  |  | 273 | 0.03324669 | 0.4545714
|  | 384 | 0.18 | 0.17 | 0.01 |  |  |  | 273 | 0.06277447 | 0.791967
|  | 384 | 0.18 | 0.17 | 0.01 |  |  |  | 273 | 0.1180038 | 1.203239
|  | 384 | 0.18 | 0.17 | 0.01 |  |  |  | 273 | 0.2062117 | 1.600781
|  | 384 | 0.18 | 0.17 | 0.01 |  |  |  | 273 | 0.285167 | 1.851728
|  | 384 | 0.18 | 0.17 | 0.01 |  |  |  | 273 | 0.4833956 | 2.354729
|  | 384 | 0.18 | 0.17 | 0.01 |  |  |  | 273 | 0.6246426 | 2.578117
|  | 384 | 0.18 | 0.17 | 0.01 |  |  |  | 273 | 0.9089068 | 2.922503
|  | 384 | 0.18 | 0.17 | 0.01 |  |  |  | 273 | 0.9932527 | 2.997988
|  | 384 | 0.18 | 0.17 | 0.01 |  |  |  | 273 | 1.046435 | 3.057984