## Sheet1
GAC | GAS | BET | Vt | Vmeso | Vmic | %C | %O | %N | Temp(K) | Pessure | Adsorp(mmol/g)
N-AC |  | 993 | 0.82 | 0.46 | 0.36 |  |  | 28 | 298 | 0.0227197 | 0.3985976
|  | 993 | 0.82 | 0.46 | 0.36 |  |  | 28 | 298 | 0.03636562 | 0.6168777
|  | 993 | 0.82 | 0.46 | 0.36 |  |  | 28 | 298 | 0.06616122 | 0.7495398
|  | 993 | 0.82 | 0.46 | 0.36 |  |  | 28 | 298 | 0.08673574 | 0.9202738
|  | 993 | 0.82 | 0.46 | 0.36 |  |  | 28 | 298 | 0.1256756 | 1.128818
|  | 993 | 0.82 | 0.46 | 0.36 |  |  | 28 | 298 | 0.1462885 | 1.242575
|  | 993 | 0.82 | 0.46 | 0.36 |  |  | 28 | 298 | 0.2150816 | 1.498316
|  | 993 | 0.82 | 0.46 | 0.36 |  |  | 28 | 298 | 0.2563395 | 1.678349
|  | 993 | 0.82 | 0.46 | 0.36 |  |  | 28 | 298 | 0.3205732 | 1.877157
|  | 993 | 0.82 | 0.46 | 0.36 |  |  | 28 | 298 | 0.4077444 | 2.151715
|  | 993 | 0.82 | 0.46 | 0.36 |  |  | 28 | 298 | 0.4904139 | 2.283875
|  | 993 | 0.82 | 0.46 | 0.36 |  |  | 28 | 298 | 0.5500756 | 2.444742
|  | 993 | 0.82 | 0.46 | 0.36 |  |  | 28 | 298 | 0.6418957 | 2.643288
|  | 993 | 0.82 | 0.46 | 0.36 |  |  | 28 | 298 | 0.7176814 | 2.756521
|  | 993 | 0.82 | 0.46 | 0.36 |  |  | 28 | 298 | 0.7521132 | 2.832162
|  | 993 | 0.82 | 0.46 | 0.36 |  |  | 28 | 298 | 0.848563 | 2.983184
|  | 993 | 0.82 | 0.46 | 0.36 |  |  | 28 | 298 | 0.9427141 | 3.134227
|  | 993 | 0.82 | 0.46 | 0.36 |  |  | 28 | 298 | 0.990939 | 3.209738
DG-60 |  | 889 | 0.65 | 0.31 | 0.34 |  |  | 0 | 298 | 0.02051689 | 0.2561774
|  | 889 | 0.65 | 0.31 | 0.34 |  |  | 0 | 298 | 0.06861377 | 0.5216107
|  | 889 | 0.65 | 0.31 | 0.34 |  |  | 0 | 298 | 0.1145142 | 0.6351278
|  | 889 | 0.65 | 0.31 | 0.34 |  |  | 0 | 298 | 0.1695653 | 0.8150304
|  | 889 | 0.65 | 0.31 | 0.34 |  |  | 0 | 298 | 0.2476115 | 0.9852186
|  | 889 | 0.65 | 0.31 | 0.34 |  |  | 0 | 298 | 0.3141441 | 1.184004
|  | 889 | 0.65 | 0.31 | 0.34 |  |  | 0 | 298 | 0.3990741 | 1.373119
|  | 889 | 0.65 | 0.31 | 0.34 |  |  | 0 | 298 | 0.4587613 | 1.496002
|  | 889 | 0.65 | 0.31 | 0.34 |  |  | 0 | 298 | 0.5345598 | 1.590243
|  | 889 | 0.65 | 0.31 | 0.34 |  |  | 0 | 298 | 0.6149305 | 1.722424
|  | 889 | 0.65 | 0.31 | 0.34 |  |  | 0 | 298 | 0.7159653 | 1.892394
|  | 889 | 0.65 | 0.31 | 0.34 |  |  | 0 | 298 | 0.8032261 | 2.034007
|  | 889 | 0.65 | 0.31 | 0.34 |  |  | 0 | 298 | 0.9065918 | 2.156474
|  | 889 | 0.65 | 0.31 | 0.34 |  |  | 0 | 298 | 1.000775 | 2.260037
N-AC |  | 993 | 0.82 | 0.46 | 0.36 |  |  | 28 | 273 | 0.01859734 | 0.5104594
|  | 993 | 0.82 | 0.46 | 0.36 |  |  | 28 | 273 | 0.03250441 | 0.7921564
|  | 993 | 0.82 | 0.46 | 0.36 |  |  | 28 | 273 | 0.0855634 | 1.25045
|  | 993 | 0.82 | 0.46 | 0.36 |  |  | 28 | 273 | 0.1363022 | 1.65593
|  | 993 | 0.82 | 0.46 | 0.36 |  |  | 28 | 273 | 0.1800803 | 1.902971
|  | 993 | 0.82 | 0.46 | 0.36 |  |  | 28 | 273 | 0.2445767 | 2.220739
|  | 993 | 0.82 | 0.46 | 0.36 |  |  | 28 | 273 | 0.2952585 | 2.485492
|  | 993 | 0.82 | 0.46 | 0.36 |  |  | 28 | 273 | 0.3919106 | 2.733463
|  | 993 | 0.82 | 0.46 | 0.36 |  |  | 28 | 273 | 0.4586489 | 2.910545
|  | 993 | 0.82 | 0.46 | 0.36 |  |  | 28 | 273 | 0.5161846 | 3.069874
|  | 993 | 0.82 | 0.46 | 0.36 |  |  | 28 | 273 | 0.6082033 | 3.229809
|  | 993 | 0.82 | 0.46 | 0.36 |  |  | 28 | 273 | 0.6910693 | 3.495129
|  | 993 | 0.82 | 0.46 | 0.36 |  |  | 28 | 273 | 0.7508754 | 3.584134
|  | 993 | 0.82 | 0.46 | 0.36 |  |  | 28 | 273 | 0.8383178 | 3.796762
|  | 993 | 0.82 | 0.46 | 0.36 |  |  | 28 | 273 | 0.9556454 | 4.009915
|  | 993 | 0.82 | 0.46 | 0.36 |  |  | 28 | 273 | 1.006256 | 4.098759