## Sheet1
GAC | GAS | BET | Vt | Vmeso | Vmic | %C | %O | %N | Temp(K) | Pessure | Adsorp(mmol/g)
PC1-700 |  | 1170 | 0.39 |  | 0.34 | 86.5 | 12.1 | 0.5 | 273 | 0.01245928 | 0.6859756
|  | 1170 | 0.39 |  | 0.34 | 86.5 | 12.1 | 0.5 | 273 | 0.0142093 | 0.893847
|  | 1170 | 0.39 |  | 0.34 | 86.5 | 12.1 | 0.5 | 273 | 0.04654618 | 1.475887
|  | 1170 | 0.39 |  | 0.34 | 86.5 | 12.1 | 0.5 | 273 | 0.07167386 | 2.016353
|  | 1170 | 0.39 |  | 0.34 | 86.5 | 12.1 | 0.5 | 273 | 0.09686207 | 2.32816
|  | 1170 | 0.39 |  | 0.34 | 86.5 | 12.1 | 0.5 | 273 | 0.1544807 | 2.868625
|  | 1170 | 0.39 |  | 0.34 | 86.5 | 12.1 | 0.5 | 273 | 0.2427413 | 3.575388
|  | 1170 | 0.39 |  | 0.34 | 86.5 | 12.1 | 0.5 | 273 | 0.3004204 | 3.887195
|  | 1170 | 0.39 |  | 0.34 | 86.5 | 12.1 | 0.5 | 273 | 0.3995608 | 4.406874
|  | 1170 | 0.39 |  | 0.34 | 86.5 | 12.1 | 0.5 | 273 | 0.5510368 | 4.968126
|  | 1170 | 0.39 |  | 0.34 | 86.5 | 12.1 | 0.5 | 273 | 0.6484217 | 5.300721
|  | 1170 | 0.39 |  | 0.34 | 86.5 | 12.1 | 0.5 | 273 | 0.7476171 | 5.612528
|  | 1170 | 0.39 |  | 0.34 | 86.5 | 12.1 | 0.5 | 273 | 0.8576484 | 5.903548
|  | 1170 | 0.39 |  | 0.34 | 86.5 | 12.1 | 0.5 | 273 | 0.9514286 | 6.215355
|  | 1170 | 0.39 |  | 0.34 | 86.5 | 12.1 | 0.5 | 273 | 0.9965495 | 6.236142
PC2-700 |  | 1680 | 0.61 |  | 0.56 | 83.4 | 15 | 0.5 | 273 | 0.01069825 | 0.5196785
|  | 1680 | 0.61 |  | 0.56 | 83.4 | 15 | 0.5 | 273 | 0.03400436 | 1.122506
|  | 1680 | 0.61 |  | 0.56 | 83.4 | 15 | 0.5 | 273 | 0.0789381 | 1.850055
|  | 1680 | 0.61 |  | 0.56 | 83.4 | 15 | 0.5 | 273 | 0.1005437 | 2.057927
|  | 1680 | 0.61 |  | 0.56 | 83.4 | 15 | 0.5 | 273 | 0.1491041 | 2.723115
|  | 1680 | 0.61 |  | 0.56 | 83.4 | 15 | 0.5 | 273 | 0.2013021 | 3.284368
|  | 1680 | 0.61 |  | 0.56 | 83.4 | 15 | 0.5 | 273 | 0.2517225 | 3.741685
|  | 1680 | 0.61 |  | 0.56 | 83.4 | 15 | 0.5 | 273 | 0.2985549 | 4.115854
|  | 1680 | 0.61 |  | 0.56 | 83.4 | 15 | 0.5 | 273 | 0.3472033 | 4.448448
|  | 1680 | 0.61 |  | 0.56 | 83.4 | 15 | 0.5 | 273 | 0.4426895 | 5.134424
|  | 1680 | 0.61 |  | 0.56 | 83.4 | 15 | 0.5 | 273 | 0.5508332 | 5.737251
|  | 1680 | 0.61 |  | 0.56 | 83.4 | 15 | 0.5 | 273 | 0.648163 | 6.277716
|  | 1680 | 0.61 |  | 0.56 | 83.4 | 15 | 0.5 | 273 | 0.749114 | 6.776608
|  | 1680 | 0.61 |  | 0.56 | 83.4 | 15 | 0.5 | 273 | 0.799584 | 7.04684
|  | 1680 | 0.61 |  | 0.56 | 83.4 | 15 | 0.5 | 273 | 0.8500814 | 7.213137
|  | 1680 | 0.61 |  | 0.56 | 83.4 | 15 | 0.5 | 273 | 0.9907326 | 7.753603
PC2-700H |  | 1640 | 0.6 |  | 0.53 | 83.7 | 14.8 | 1 | 273 | 0.03227635 | 0.8314856
|  | 1640 | 0.6 |  | 0.53 | 83.7 | 14.8 | 1 | 273 | 0.07004491 | 1.351164
|  | 1640 | 0.6 |  | 0.53 | 83.7 | 14.8 | 1 | 273 | 0.1509752 | 2.47367
|  | 1640 | 0.6 |  | 0.53 | 83.7 | 14.8 | 1 | 273 | 0.2013681 | 3.034922
|  | 1640 | 0.6 |  | 0.53 | 83.7 | 14.8 | 1 | 273 | 0.2445848 | 3.429878
|  | 1640 | 0.6 |  | 0.53 | 83.7 | 14.8 | 1 | 273 | 0.3490468 | 4.302938
|  | 1640 | 0.6 |  | 0.53 | 83.7 | 14.8 | 1 | 273 | 0.4445551 | 4.905765
|  | 1640 | 0.6 |  | 0.53 | 83.7 | 14.8 | 1 | 273 | 0.5509047 | 5.467018
|  | 1640 | 0.6 |  | 0.53 | 83.7 | 14.8 | 1 | 273 | 0.6428524 | 5.882761
|  | 1640 | 0.6 |  | 0.53 | 83.7 | 14.8 | 1 | 273 | 0.7456084 | 6.381652
|  | 1640 | 0.6 |  | 0.53 | 83.7 | 14.8 | 1 | 273 | 0.8465704 | 6.838969
|  | 1640 | 0.6 |  | 0.53 | 83.7 | 14.8 | 1 | 273 | 0.9457493 | 7.213137
|  | 1640 | 0.6 |  | 0.53 | 83.7 | 14.8 | 1 | 273 | 0.9980464 | 7.400222
PC3-700 |  | 2110 | 0.89 |  | 0.78 | 86.5 | 12 | 0.5 | 273 | 0.05743704 | 1.247228
|  | 2110 | 0.89 |  | 0.78 | 86.5 | 12 | 0.5 | 273 | 0.1869937 | 2.785477
|  | 2110 | 0.89 |  | 0.78 | 86.5 | 12 | 0.5 | 273 | 0.2914557 | 3.658537
|  | 2110 | 0.89 |  | 0.78 | 86.5 | 12 | 0.5 | 273 | 0.3941402 | 4.427661
|  | 2110 | 0.89 |  | 0.78 | 86.5 | 12 | 0.5 | 273 | 0.49322 | 5.175998
|  | 2110 | 0.89 |  | 0.78 | 86.5 | 12 | 0.5 | 273 | 0.5977481 | 5.799612
|  | 2110 | 0.89 |  | 0.78 | 86.5 | 12 | 0.5 | 273 | 0.6932784 | 6.31929
|  | 2110 | 0.89 |  | 0.78 | 86.5 | 12 | 0.5 | 273 | 0.7978229 | 6.880543
|  | 2110 | 0.89 |  | 0.78 | 86.5 | 12 | 0.5 | 273 | 0.8969688 | 7.379435
|  | 2110 | 0.89 |  | 0.78 | 86.5 | 12 | 0.5 | 273 | 0.9961257 | 7.836752
PC2-600 |  | 1260 | 0.47 |  | 0.41 | 81.3 | 16 | 1.3 | 273 | 0.02149555 | 0.6444013
|  | 1260 | 0.47 |  | 0.41 | 81.3 | 16 | 1.3 | 273 | 0.07542155 | 1.496674
|  | 1260 | 0.47 |  | 0.41 | 81.3 | 16 | 1.3 | 273 | 0.1510192 | 2.307373
|  | 1260 | 0.47 |  | 0.41 | 81.3 | 16 | 1.3 | 273 | 0.2050387 | 2.806264
|  | 1260 | 0.47 |  | 0.41 | 81.3 | 16 | 1.3 | 273 | 0.2968984 | 3.554601
|  | 1260 | 0.47 |  | 0.41 | 81.3 | 16 | 1.3 | 273 | 0.3491459 | 3.928769
|  | 1260 | 0.47 |  | 0.41 | 81.3 | 16 | 1.3 | 273 | 0.4410661 | 4.448448
|  | 1260 | 0.47 |  | 0.41 | 81.3 | 16 | 1.3 | 273 | 0.5491932 | 5.113636
|  | 1260 | 0.47 |  | 0.41 | 81.3 | 16 | 1.3 | 273 | 0.6447345 | 5.591741
|  | 1260 | 0.47 |  | 0.41 | 81.3 | 16 | 1.3 | 273 | 0.7457075 | 6.007483
|  | 1260 | 0.47 |  | 0.41 | 81.3 | 16 | 1.3 | 273 | 0.8484965 | 6.381652
|  | 1260 | 0.47 |  | 0.41 | 81.3 | 16 | 1.3 | 273 | 0.9458649 | 6.776608
|  | 1260 | 0.47 |  | 0.41 | 81.3 | 16 | 1.3 | 273 | 0.9963844 | 6.859756
PC2-800 |  | 1650 | 0.64 |  | 0.58 | 86.2 | 12.2 | 0.5 | 273 | 0.03583693 | 1.01857
|  | 1650 | 0.64 |  | 0.58 | 86.2 | 12.2 | 0.5 | 273 | 0.09518359 | 1.850055
|  | 1650 | 0.64 |  | 0.58 | 86.2 | 12.2 | 0.5 | 273 | 0.1546128 | 2.369734
|  | 1650 | 0.64 |  | 0.58 | 86.2 | 12.2 | 0.5 | 273 | 0.2446729 | 3.097284
|  | 1650 | 0.64 |  | 0.58 | 86.2 | 12.2 | 0.5 | 273 | 0.3473849 | 3.762472
|  | 1650 | 0.64 |  | 0.58 | 86.2 | 12.2 | 0.5 | 273 | 0.4501464 | 4.240576
|  | 1650 | 0.64 |  | 0.58 | 86.2 | 12.2 | 0.5 | 273 | 0.5438936 | 4.677106
|  | 1650 | 0.64 |  | 0.58 | 86.2 | 12.2 | 0.5 | 273 | 0.6448666 | 5.092849
|  | 1650 | 0.64 |  | 0.58 | 86.2 | 12.2 | 0.5 | 273 | 0.744051 | 5.446231
|  | 1650 | 0.64 |  | 0.58 | 86.2 | 12.2 | 0.5 | 273 | 0.8486671 | 5.737251
|  | 1650 | 0.64 |  | 0.58 | 86.2 | 12.2 | 0.5 | 273 | 0.9893568 | 6.132206
|  | 1650 | 0.64 |  | 0.58 | 86.2 | 12.2 | 0.5 | 298 | 0.01662739 | 0.4290834
PC1-700 |  | 1170 | 0.39 |  | 0.34 | 86.5 | 12.1 | 0.5 | 298 | 0.05586156 | 0.9156362
|  | 1170 | 0.39 |  | 0.34 | 86.5 | 12.1 | 0.5 | 298 | 0.09913796 | 1.259308
|  | 1170 | 0.39 |  | 0.34 | 86.5 | 12.1 | 0.5 | 298 | 0.1424144 | 1.60298
|  | 1170 | 0.39 |  | 0.34 | 86.5 | 12.1 | 0.5 | 298 | 0.2473638 | 2.104766
|  | 1170 | 0.39 |  | 0.34 | 86.5 | 12.1 | 0.5 | 298 | 0.3502082 | 2.492171
|  | 1170 | 0.39 |  | 0.34 | 86.5 | 12.1 | 0.5 | 298 | 0.4427727 | 2.850841
|  | 1170 | 0.39 |  | 0.34 | 86.5 | 12.1 | 0.5 | 298 | 0.5476383 | 3.166805
|  | 1170 | 0.39 |  | 0.34 | 86.5 | 12.1 | 0.5 | 298 | 0.6504439 | 3.468446
|  | 1170 | 0.39 |  | 0.34 | 86.5 | 12.1 | 0.5 | 298 | 0.7511381 | 3.641412
|  | 1170 | 0.39 |  | 0.34 | 86.5 | 12.1 | 0.5 | 298 | 0.8580054 | 3.843054
|  | 1170 | 0.39 |  | 0.34 | 86.5 | 12.1 | 0.5 | 298 | 0.9546121 | 4.058843
|  | 1170 | 0.39 |  | 0.34 | 86.5 | 12.1 | 0.5 | 298 | 0.9916185 | 4.159429
PC2-700 |  | 1680 | 0.61 |  | 0.56 | 83.4 | 15 | 0.5 | 298 | 0.0227553 | 0.3577016
|  | 1680 | 0.61 |  | 0.56 | 83.4 | 15 | 0.5 | 298 | 0.06195719 | 0.7727845
|  | 1680 | 0.61 |  | 0.56 | 83.4 | 15 | 0.5 | 298 | 0.1093404 | 1.116515
|  | 1680 | 0.61 |  | 0.56 | 83.4 | 15 | 0.5 | 298 | 0.1938269 | 1.775241
|  | 1680 | 0.61 |  | 0.56 | 83.4 | 15 | 0.5 | 298 | 0.2905821 | 2.319792
|  | 1680 | 0.61 |  | 0.56 | 83.4 | 15 | 0.5 | 298 | 0.3996319 | 2.807342
|  | 1680 | 0.61 |  | 0.56 | 83.4 | 15 | 0.5 | 298 | 0.5024828 | 3.209041
|  | 1680 | 0.61 |  | 0.56 | 83.4 | 15 | 0.5 | 298 | 0.6012269 | 3.610681
|  | 1680 | 0.61 |  | 0.56 | 83.4 | 15 | 0.5 | 298 | 0.7081523 | 3.940969
|  | 1680 | 0.61 |  | 0.56 | 83.4 | 15 | 0.5 | 298 | 0.7945307 | 4.242375
|  | 1680 | 0.61 |  | 0.56 | 83.4 | 15 | 0.5 | 298 | 0.9034901 | 4.52981
|  | 1680 | 0.61 |  | 0.56 | 83.4 | 15 | 0.5 | 298 | 0.9939173 | 4.70263
PC2-700-H |  | 1640 | 0.6 |  | 0.53 | 83.7 | 14.8 | 1 | 298 | 0.02271656 | 0.2719377
|  | 1640 | 0.6 |  | 0.53 | 83.7 | 14.8 | 1 | 298 | 0.08250412 | 0.801666
|  | 1640 | 0.6 |  | 0.53 | 83.7 | 14.8 | 1 | 298 | 0.1422465 | 1.231336
|  | 1640 | 0.6 |  | 0.53 | 83.7 | 14.8 | 1 | 298 | 0.2472605 | 1.876062
|  | 1640 | 0.6 |  | 0.53 | 83.7 | 14.8 | 1 | 298 | 0.354244 | 2.334996
|  | 1640 | 0.6 |  | 0.53 | 83.7 | 14.8 | 1 | 298 | 0.4530075 | 2.779518
|  | 1640 | 0.6 |  | 0.53 | 83.7 | 14.8 | 1 | 298 | 0.4982791 | 2.994573
|  | 1640 | 0.6 |  | 0.53 | 83.7 | 14.8 | 1 | 298 | 0.6011236 | 3.381978
|  | 1640 | 0.6 |  | 0.53 | 83.7 | 14.8 | 1 | 298 | 0.6998676 | 3.783618
|  | 1640 | 0.6 |  | 0.53 | 83.7 | 14.8 | 1 | 298 | 0.8047073 | 4.042406
|  | 1640 | 0.6 |  | 0.53 | 83.7 | 14.8 | 1 | 298 | 0.9054402 | 4.301136
|  | 1640 | 0.6 |  | 0.53 | 83.7 | 14.8 | 1 | 298 | 1.00618 | 4.57416
PC3-700 |  | 2110 | 0.89 |  | 0.78 | 86.5 | 12 | 0.5 | 298 | 0.04533626 | 0.3437305
|  | 2110 | 0.89 |  | 0.78 | 86.5 | 12 | 0.5 | 298 | 0.0989055 | 0.7447249
|  | 2110 | 0.89 |  | 0.78 | 86.5 | 12 | 0.5 | 298 | 0.193588 | 1.246364
|  | 2110 | 0.89 |  | 0.78 | 86.5 | 12 | 0.5 | 298 | 0.296484 | 1.748121
|  | 2110 | 0.89 |  | 0.78 | 86.5 | 12 | 0.5 | 298 | 0.401427 | 2.235613
|  | 2110 | 0.89 |  | 0.78 | 86.5 | 12 | 0.5 | 298 | 0.5001582 | 2.608665
|  | 2110 | 0.89 |  | 0.78 | 86.5 | 12 | 0.5 | 298 | 0.607103 | 2.981835
|  | 2110 | 0.89 |  | 0.78 | 86.5 | 12 | 0.5 | 298 | 0.7017273 | 3.354828
|  | 2110 | 0.89 |  | 0.78 | 86.5 | 12 | 0.5 | 298 | 0.8107255 | 3.728027
|  | 2110 | 0.89 |  | 0.78 | 86.5 | 12 | 0.5 | 298 | 0.9012301 | 4.072374
|  | 2110 | 0.89 |  | 0.78 | 86.5 | 12 | 0.5 | 298 | 1.002002 | 4.416867
PC2-600 |  | 1260 | 0.47 |  | 0.41 | 81.3 | 16 | 1.3 | 298 | 0.04953346 | 0.5439048
|  | 1260 | 0.47 |  | 0.41 | 81.3 | 16 | 1.3 | 298 | 0.1504149 | 1.131396
|  | 1260 | 0.47 |  | 0.41 | 81.3 | 16 | 1.3 | 298 | 0.20596 | 1.360892
|  | 1260 | 0.47 |  | 0.41 | 81.3 | 16 | 1.3 | 298 | 0.2471249 | 1.575889
|  | 1260 | 0.47 |  | 0.41 | 81.3 | 16 | 1.3 | 298 | 0.2924095 | 1.819532
|  | 1260 | 0.47 |  | 0.41 | 81.3 | 16 | 1.3 | 298 | 0.3952346 | 2.164055
|  | 1260 | 0.47 |  | 0.41 | 81.3 | 16 | 1.3 | 298 | 0.4960062 | 2.508549
|  | 1260 | 0.47 |  | 0.41 | 81.3 | 16 | 1.3 | 298 | 0.6008653 | 2.810219
|  | 1260 | 0.47 |  | 0.41 | 81.3 | 16 | 1.3 | 298 | 0.7077713 | 3.097625
|  | 1260 | 0.47 |  | 0.41 | 81.3 | 16 | 1.3 | 298 | 0.7982113 | 3.299032
|  | 1260 | 0.47 |  | 0.41 | 81.3 | 16 | 1.3 | 298 | 0.905098 | 3.543556
|  | 1260 | 0.47 |  | 0.41 | 81.3 | 16 | 1.3 | 298 | 1.003758 | 3.759374
PC2-800 |  | 1650 | 0.64 |  | 0.58 | 86.2 | 12.2 | 0.5 | 298 | 0.01237207 | 0.1002633
|  | 1650 | 0.64 |  | 0.58 | 86.2 | 12.2 | 0.5 | 298 | 0.06187324 | 0.5869628
|  | 1650 | 0.64 |  | 0.58 | 86.2 | 12.2 | 0.5 | 298 | 0.1030769 | 0.8877233
|  | 1650 | 0.64 |  | 0.58 | 86.2 | 12.2 | 0.5 | 298 | 0.193659 | 1.403598
|  | 1650 | 0.64 |  | 0.58 | 86.2 | 12.2 | 0.5 | 298 | 0.2965615 | 1.919648
|  | 1650 | 0.64 |  | 0.58 | 86.2 | 12.2 | 0.5 | 298 | 0.3932457 | 2.306965
|  | 1650 | 0.64 |  | 0.58 | 86.2 | 12.2 | 0.5 | 298 | 0.4961095 | 2.737252
|  | 1650 | 0.64 |  | 0.58 | 86.2 | 12.2 | 0.5 | 298 | 0.5968747 | 3.067452
|  | 1650 | 0.64 |  | 0.58 | 86.2 | 12.2 | 0.5 | 298 | 0.703813 | 3.426327
|  | 1650 | 0.64 |  | 0.58 | 86.2 | 12.2 | 0.5 | 298 | 0.8004455 | 3.699292
|  | 1650 | 0.64 |  | 0.58 | 86.2 | 12.2 | 0.5 | 298 | 0.9011784 | 3.958022
|  | 1650 | 0.64 |  | 0.58 | 86.2 | 12.2 | 0.5 | 298 | 1.003997 | 4.288251