## Sheet1
GAC | GAS | BET | Vt | Vmeso | Vmic | %C | %O | %N | Temp(K) | Pessure | Adsorp(mmol/g)
KLB1 |  | 637 | 0.347 |  | 0.25 |  |  |  | 273 | 0.3289474 | 2.648843
|  | 637 | 0.347 |  | 0.25 |  |  |  | 273 | 1.052632 | 3.615153
|  | 637 | 0.347 |  | 0.25 |  |  |  | 273 | 1.842105 | 4.479383
|  | 637 | 0.347 |  | 0.25 |  |  |  | 273 | 3.486842 | 5.188569
|  | 637 | 0.347 |  | 0.25 |  |  |  | 273 | 6.184211 | 5.69125
|  | 637 | 0.347 |  | 0.25 |  |  |  | 273 | 4.868421 | 5.541737
|  | 637 | 0.347 |  | 0.25 |  |  |  | 273 | 7.565789 | 5.891552
|  | 637 | 0.347 |  | 0.25 |  |  |  | 273 | 9.605263 | 5.73349
|  | 637 | 0.347 |  | 0.25 |  |  |  | 273 | 11.18421 | 5.933289
|  | 637 | 0.347 |  | 0.25 |  |  |  | 273 | 13.02632 | 6.183372
|  | 637 | 0.347 |  | 0.25 |  |  |  | 273 | 15.59211 | 6.074925
|  | 637 | 0.347 |  | 0.25 |  |  |  | 273 | 17.10526 | 6.223936
|  | 637 | 0.347 |  | 0.25 |  |  |  | 273 | 19.14474 | 6.371606
|  | 637 | 0.347 |  | 0.25 |  |  |  | 273 | 20.65789 | 6.418706
KLB3 |  | 849 | 0.502 |  | 0.31 |  |  |  | 273 | 0.6578947 | 3.15756
|  | 849 | 0.502 |  | 0.31 |  |  |  | 273 | 1.118421 | 4.175494
|  | 849 | 0.502 |  | 0.31 |  |  |  | 273 | 1.776316 | 4.887194
|  | 849 | 0.502 |  | 0.31 |  |  |  | 273 | 3.618421 | 5.901609
|  | 849 | 0.502 |  | 0.31 |  |  |  | 273 | 5.592105 | 6.609956
|  | 849 | 0.502 |  | 0.31 |  |  |  | 273 | 8.289474 | 7.163594
|  | 849 | 0.502 |  | 0.31 |  |  |  | 273 | 10.39474 | 7.514918
|  | 849 | 0.502 |  | 0.31 |  |  |  | 273 | 13.15789 | 7.864566
|  | 849 | 0.502 |  | 0.31 |  |  |  | 273 | 15 | 8.063694
|  | 849 | 0.502 |  | 0.31 |  |  |  | 273 | 17.96053 | 8.412839
|  | 849 | 0.502 |  | 0.31 |  |  |  | 273 | 20 | 8.611465
|  | 849 | 0.502 |  | 0.31 |  |  |  | 273 | 20.92105 | 8.711029
KLB2 |  | 1122 | 0.592 |  | 0.5 |  |  |  | 273 | 0.3947368 | 3.15823
|  | 1122 | 0.592 |  | 0.5 |  |  |  | 273 | 0.5263158 | 5.399933
|  | 1122 | 0.592 |  | 0.5 |  |  |  | 273 | 0.7894737 | 6.214549
|  | 1122 | 0.592 |  | 0.5 |  |  |  | 273 | 1.052632 | 7.182032
|  | 1122 | 0.592 |  | 0.5 |  |  |  | 273 | 1.578947 | 8.046933
|  | 1122 | 0.592 |  | 0.5 |  |  |  | 273 | 2.039474 | 8.555313
|  | 1122 | 0.592 |  | 0.5 |  |  |  | 273 | 2.894737 | 9.470332
|  | 1122 | 0.592 |  | 0.5 |  |  |  | 273 | 4.078947 | 9.874958
|  | 1122 | 0.592 |  | 0.5 |  |  |  | 273 | 4.934211 | 10.5352
|  | 1122 | 0.592 |  | 0.5 |  |  |  | 273 | 6.710526 | 11.04023
|  | 1122 | 0.592 |  | 0.5 |  |  |  | 273 | 8.486842 | 11.39239
|  | 1122 | 0.592 |  | 0.5 |  |  |  | 273 | 10.46053 | 11.48927
|  | 1122 | 0.592 |  | 0.5 |  |  |  | 273 | 12.63158 | 11.68756
|  | 1122 | 0.592 |  | 0.5 |  |  |  | 273 | 14.86842 | 12.08951
|  | 1122 | 0.592 |  | 0.5 |  |  |  | 273 | 16.97368 | 12.38988
|  | 1122 | 0.592 |  | 0.5 |  |  |  | 273 | 18.42105 | 12.4881
|  | 1122 | 0.592 |  | 0.5 |  |  |  | 273 | 20.72368 | 12.68605
|  | 1122 | 0.592 |  | 0.5 |  |  |  | 273 | 22.30263 | 13.08967
|  | 1122 | 0.592 |  | 0.5 |  |  |  | 273 | 23.35526 | 13.29081