## Sheet1
GAC | GAS | BET | Vt | Vmeso | Vmic | %C | %O | %N | Temp(K) | Pessure | Adsorp(mmol/g)
STP-P-A |  | 1839 | 1.02 |  | 0.32 |  |  |  | 298 | 0.03478715 | 0.2959683
|  | 1839 | 1.02 |  | 0.32 |  |  |  | 298 | 0.08854488 | 0.7276235
|  | 1839 | 1.02 |  | 0.32 |  |  |  | 298 | 0.1800423 | 1.135084
|  | 1839 | 1.02 |  | 0.32 |  |  |  | 298 | 0.2621009 | 1.542435
|  | 1839 | 1.02 |  | 0.32 |  |  |  | 298 | 0.3851385 | 2.073413
|  | 1839 | 1.02 |  | 0.32 |  |  |  | 298 | 0.5175683 | 2.530607
|  | 1839 | 1.02 |  | 0.32 |  |  |  | 298 | 0.6499749 | 2.950855
|  | 1839 | 1.02 |  | 0.32 |  |  |  | 298 | 0.7697809 | 3.346327
|  | 1839 | 1.02 |  | 0.32 |  |  |  | 298 | 0.9021255 | 3.668052
|  | 1839 | 1.02 |  | 0.32 |  |  |  | 298 | 1.028185 | 4.00202
|  | 1839 | 1.02 |  | 0.32 |  |  |  | 298 | 1.217263 | 4.484499
STC-P-600-A |  | 1288 | 0.94 |  | 0.13 |  |  |  | 298 | 0.05059597 | 0.4193035
|  | 1288 | 0.94 |  | 0.13 |  |  |  | 298 | 0.08850613 | 0.6660467
|  | 1288 | 0.94 |  | 0.13 |  |  |  | 298 | 0.1799725 | 1.024246
|  | 1288 | 0.94 |  | 0.13 |  |  |  | 298 | 0.2619924 | 1.37002
|  | 1288 | 0.94 |  | 0.13 |  |  |  | 298 | 0.3849525 | 1.777844
|  | 1288 | 0.94 |  | 0.13 |  |  |  | 298 | 0.5110278 | 2.136443
|  | 1288 | 0.94 |  | 0.13 |  |  |  | 298 | 0.6371031 | 2.495041
|  | 1288 | 0.94 |  | 0.13 |  |  |  | 298 | 0.7725785 | 2.792172
|  | 1288 | 0.94 |  | 0.13 |  |  |  | 298 | 0.9080306 | 3.052357
|  | 1288 | 0.94 |  | 0.13 |  |  |  | 298 | 1.037144 | 3.238577
|  | 1288 | 0.94 |  | 0.13 |  |  |  | 298 | 1.21039 | 3.560774
STC-P-500-A |  | 1743 | 0.84 |  | 0.33 |  |  |  | 298 | 0.02853337 | 0.3574724
|  | 1743 | 0.84 |  | 0.33 |  |  |  | 298 | 0.05701249 | 0.6164219
|  | 1743 | 0.84 |  | 0.33 |  |  |  | 298 | 0.09179189 | 0.8877595
|  | 1743 | 0.84 |  | 0.33 |  |  |  | 298 | 0.180174 | 1.344445
|  | 1743 | 0.84 |  | 0.33 |  |  |  | 298 | 0.2528093 | 1.776318
|  | 1743 | 0.84 |  | 0.33 |  |  |  | 298 | 0.3821782 | 2.368945
|  | 1743 | 0.84 |  | 0.33 |  |  |  | 298 | 0.5114928 | 2.875364
|  | 1743 | 0.84 |  | 0.33 |  |  |  | 298 | 0.6438994 | 3.295612
|  | 1743 | 0.84 |  | 0.33 |  |  |  | 298 | 0.7668517 | 3.691121
|  | 1743 | 0.84 |  | 0.33 |  |  |  | 298 | 0.9149508 | 4.049973
|  | 1743 | 0.84 |  | 0.33 |  |  |  | 298 | 1.03158 | 4.396148
|  | 1743 | 0.84 |  | 0.33 |  |  |  | 298 | 1.230081 | 4.854105
STC-P-600 |  | 599 | 0.82 |  | 0.05 |  |  |  | 298 | 0.01266255 | 0.1356143
|  | 599 | 0.82 |  | 0.05 |  |  |  | 298 | 0.08836664 | 0.4443702
|  | 599 | 0.82 |  | 0.05 |  |  |  | 298 | 0.1671782 | 0.6915856
|  | 599 | 0.82 |  | 0.05 |  |  |  | 298 | 0.2522359 | 0.8649815
|  | 599 | 0.82 |  | 0.05 |  |  |  | 298 | 0.3876338 | 1.038959
|  | 599 | 0.82 |  | 0.05 |  |  |  | 298 | 0.4978615 | 1.212645
|  | 599 | 0.82 |  | 0.05 |  |  |  | 298 | 0.6363592 | 1.312767
|  | 599 | 0.82 |  | 0.05 |  |  |  | 298 | 0.7717183 | 1.425167
|  | 599 | 0.82 |  | 0.05 |  |  |  | 298 | 0.9102159 | 1.525288
|  | 599 | 0.82 |  | 0.05 |  |  |  | 298 | 1.039283 | 1.637616
|  | 599 | 0.82 |  | 0.05 |  |  |  | 298 | 1.158887 | 1.712889
|  | 599 | 0.82 |  | 0.05 |  |  |  | 298 | 1.221843 | 1.762877
STC-P-500 |  | 605 | 0.83 |  | 0.05 |  |  |  | 298 | 0.04416395 | 0.1975544
|  | 605 | 0.83 |  | 0.05 |  |  |  | 298 | 0.0883124 | 0.3581626
|  | 605 | 0.83 |  | 0.05 |  |  |  | 298 | 0.1733855 | 0.5561893
|  | 605 | 0.83 |  | 0.05 |  |  |  | 298 | 0.2615739 | 0.7049908
|  | 605 | 0.83 |  | 0.05 |  |  |  | 298 | 0.3938488 | 0.9158777
|  | 605 | 0.83 |  | 0.05 |  |  |  | 298 | 0.5229154 | 1.028205
|  | 605 | 0.83 |  | 0.05 |  |  |  | 298 | 0.6425277 | 1.115793
|  | 605 | 0.83 |  | 0.05 |  |  |  | 298 | 0.7841716 | 1.215951
|  | 605 | 0.83 |  | 0.05 |  |  |  | 298 | 0.9069224 | 1.29126
|  | 605 | 0.83 |  | 0.05 |  |  |  | 298 | 1.01395 | 1.378703
|  | 605 | 0.83 |  | 0.05 |  |  |  | 298 | 1.231135 | 1.528994
STP-R-A |  | 2710 | 1.54 |  | 0.47 |  |  |  | 298 | 0.03587914 | 0.1675258
|  | 2710 | 1.54 |  | 0.47 |  |  |  | 298 | 0.1076543 | 0.4768041
|  | 2710 | 1.54 |  | 0.47 |  |  |  | 298 | 0.1793873 | 0.8505155
|  | 2710 | 1.54 |  | 0.47 |  |  |  | 298 | 0.2512215 | 1.069588
|  | 2710 | 1.54 |  | 0.47 |  |  |  | 298 | 0.3948645 | 1.546392
|  | 2710 | 1.54 |  | 0.47 |  |  |  | 298 | 0.5254629 | 1.958763
|  | 2710 | 1.54 |  | 0.47 |  |  |  | 298 | 0.6364901 | 2.280928
|  | 2710 | 1.54 |  | 0.47 |  |  |  | 298 | 0.7736403 | 2.680412
|  | 2710 | 1.54 |  | 0.47 |  |  |  | 298 | 0.9140622 | 3.079897
|  | 2710 | 1.54 |  | 0.47 |  |  |  | 298 | 1.0153 | 3.363402
|  | 2710 | 1.54 |  | 0.47 |  |  |  | 298 | 1.159035 | 3.698454
|  | 2710 | 1.54 |  | 0.47 |  |  |  | 298 | 1.227648 | 3.840206
STC-R-600-A |  | 1402 | 0.99 |  | 0.17 |  |  |  | 298 | 0.03576952 | 0.3350515
|  | 1402 | 0.99 |  | 0.17 |  |  |  | 298 | 0.06835166 | 0.5412371
|  | 1402 | 0.99 |  | 0.17 |  |  |  | 298 | 0.1009507 | 0.7216495
|  | 1402 | 0.99 |  | 0.17 |  |  |  | 298 | 0.179168 | 1.185567
|  | 1402 | 0.99 |  | 0.17 |  |  |  | 298 | 0.2509601 | 1.469072
|  | 1402 | 0.99 |  | 0.17 |  |  |  | 298 | 0.3880175 | 2.010309
|  | 1402 | 0.99 |  | 0.17 |  |  |  | 298 | 0.5185991 | 2.448454
|  | 1402 | 0.99 |  | 0.17 |  |  |  | 298 | 0.655724 | 2.886598
|  | 1402 | 0.99 |  | 0.17 |  |  |  | 298 | 0.7700735 | 3.131443
|  | 1402 | 0.99 |  | 0.17 |  |  |  | 298 | 0.8811344 | 3.402062
|  | 1402 | 0.99 |  | 0.17 |  |  |  | 298 | 1.018361 | 3.685567
|  | 1402 | 0.99 |  | 0.17 |  |  |  | 298 | 1.224225 | 4.072165
STC-R-500-A |  | 1610 | 0.93 |  | 0.21 |  |  |  | 298 | 0.03567677 | 0.4768041
|  | 1610 | 0.93 |  | 0.21 |  |  |  | 298 | 0.09105966 | 0.8376289
|  | 1610 | 0.93 |  | 0.21 |  |  |  | 298 | 0.1724897 | 1.391753
|  | 1610 | 0.93 |  | 0.21 |  |  |  | 298 | 0.250783 | 1.739691
|  | 1610 | 0.93 |  | 0.21 |  |  |  | 298 | 0.3877814 | 2.371134
|  | 1610 | 0.93 |  | 0.21 |  |  |  | 298 | 0.498699 | 2.860825
|  | 1610 | 0.93 |  | 0.21 |  |  |  | 298 | 0.645639 | 3.298969
|  | 1610 | 0.93 |  | 0.21 |  |  |  | 298 | 0.7697362 | 3.646907
|  | 1610 | 0.93 |  | 0.21 |  |  |  | 298 | 0.9003346 | 4.059278
|  | 1610 | 0.93 |  | 0.21 |  |  |  | 298 | 1.027729 | 4.368557
|  | 1610 | 0.93 |  | 0.21 |  |  |  | 298 | 1.210658 | 4.806701
STC-R-600 |  | 790 | 0.85 |  | 0.04 |  |  |  | 298 | 0.0130025 | 0.128866
|  | 790 | 0.85 |  | 0.04 |  |  |  | 298 | 0.08150594 | 0.4381443
|  | 790 | 0.85 |  | 0.04 |  |  |  | 298 | 0.1728945 | 0.7731959
|  | 790 | 0.85 |  | 0.04 |  |  |  | 298 | 0.2545522 | 0.9793814
|  | 790 | 0.85 |  | 0.04 |  |  |  | 298 | 0.3819801 | 1.237113
|  | 790 | 0.85 |  | 0.04 |  |  |  | 298 | 0.5584919 | 1.481959
|  | 790 | 0.85 |  | 0.04 |  |  |  | 298 | 0.6434298 | 1.675258
|  | 790 | 0.85 |  | 0.04 |  |  |  | 298 | 0.777477 | 1.81701
|  | 790 | 0.85 |  | 0.04 |  |  |  | 298 | 0.9049807 | 1.958763
|  | 790 | 0.85 |  | 0.04 |  |  |  | 298 | 1.035781 | 2.061856
|  | 790 | 0.85 |  | 0.04 |  |  |  | 298 | 1.222151 | 2.242268
STC-R-500 |  | 781 | 0.88 |  | 0.06 |  |  |  | 298 | 0.06200219 | 0.2448454
|  | 781 | 0.88 |  | 0.06 |  |  |  | 298 | 0.09462649 | 0.3865979
|  | 781 | 0.88 |  | 0.06 |  |  |  | 298 | 0.1729956 | 0.6185567
|  | 781 | 0.88 |  | 0.06 |  |  |  | 298 | 0.2546618 | 0.8118557
|  | 781 | 0.88 |  | 0.06 |  |  |  | 298 | 0.3820981 | 1.056701
|  | 781 | 0.88 |  | 0.06 |  |  |  | 298 | 0.5128314 | 1.262887
|  | 781 | 0.88 |  | 0.06 |  |  |  | 298 | 0.6435984 | 1.417526
|  | 781 | 0.88 |  | 0.06 |  |  |  | 298 | 0.7743908 | 1.533505
|  | 781 | 0.88 |  | 0.06 |  |  |  | 298 | 0.8953511 | 1.675258
|  | 781 | 0.88 |  | 0.06 |  |  |  | 298 | 1.022863 | 1.804124
|  | 781 | 0.88 |  | 0.06 |  |  |  | 298 | 1.222336 | 1.958763