## Sheet1
GAC | GAS | BET | Vt | Vmeso | Vmic | %C | %O | %N | Temp(K) | Pessure | Adsorp(mmol/g)
PAN-PK |  | 2231 | 1.16 |  | 0.76 | 86.1 | 4.94 | 8.13 | 298 | 0.03232125 | 0.2105153
|  | 2231 | 1.16 |  | 0.76 | 86.1 | 4.94 | 8.13 | 298 | 0.0950049 | 0.631571
|  | 2231 | 1.16 |  | 0.76 | 86.1 | 4.94 | 8.13 | 298 | 0.1527914 | 0.8994012
|  | 2231 | 1.16 |  | 0.76 | 86.1 | 4.94 | 8.13 | 298 | 0.2007835 | 1.122594
|  | 2231 | 1.16 |  | 0.76 | 86.1 | 4.94 | 8.13 | 298 | 0.294809 | 1.607307
|  | 2231 | 1.16 |  | 0.76 | 86.1 | 4.94 | 8.13 | 298 | 0.3996082 | 2.085565
|  | 2231 | 1.16 |  | 0.76 | 86.1 | 4.94 | 8.13 | 298 | 0.4946131 | 2.538342
|  | 2231 | 1.16 |  | 0.76 | 86.1 | 4.94 | 8.13 | 298 | 0.6043095 | 2.939941
|  | 2231 | 1.16 |  | 0.76 | 86.1 | 4.94 | 8.13 | 298 | 0.6963761 | 3.360809
|  | 2231 | 1.16 |  | 0.76 | 86.1 | 4.94 | 8.13 | 298 | 0.8001959 | 3.756059
|  | 2231 | 1.16 |  | 0.76 | 86.1 | 4.94 | 8.13 | 298 | 0.9020568 | 4.189636
|  | 2231 | 1.16 |  | 0.76 | 86.1 | 4.94 | 8.13 | 298 | 0.9804114 | 4.438178
PAN-OK |  | 780.2 | 0.39 |  | 0.35 | 78.6 | 11.1 | 11.2 | 298 | 0.0244858 | 0.2297224
|  | 780.2 | 0.39 |  | 0.35 | 78.6 | 11.1 | 11.2 | 298 | 0.1087169 | 0.5803979
|  | 780.2 | 0.39 |  | 0.35 | 78.6 | 11.1 | 11.2 | 298 | 0.201763 | 0.9629455
|  | 780.2 | 0.39 |  | 0.35 | 78.6 | 11.1 | 11.2 | 298 | 0.2487757 | 1.179759
|  | 780.2 | 0.39 |  | 0.35 | 78.6 | 11.1 | 11.2 | 298 | 0.3026445 | 1.3646
|  | 780.2 | 0.39 |  | 0.35 | 78.6 | 11.1 | 11.2 | 298 | 0.3996082 | 1.702423
|  | 780.2 | 0.39 |  | 0.35 | 78.6 | 11.1 | 11.2 | 298 | 0.5044074 | 2.059353
|  | 780.2 | 0.39 |  | 0.35 | 78.6 | 11.1 | 11.2 | 298 | 0.6503428 | 2.454334
|  | 780.2 | 0.39 |  | 0.35 | 78.6 | 11.1 | 11.2 | 298 | 0.7502449 | 2.67081
|  | 780.2 | 0.39 |  | 0.35 | 78.6 | 11.1 | 11.2 | 298 | 0.8452498 | 2.880931
|  | 780.2 | 0.39 |  | 0.35 | 78.6 | 11.1 | 11.2 | 298 | 0.9872674 | 3.12268