## Sheet1
GAC | GAS | BET | Vt | Vmeso | Vmic | %C | %O | %N | Temp(K) | Pessure | Adsorp(mmol/g)
C-KOH |  | 2030 | 1.45 | 0.73 | 0.72 |  |  |  | 273 | 0.03250634 | 0.7645539
|  | 2030 | 1.45 | 0.73 | 0.72 |  |  |  | 273 | 0.06507102 | 1.219287
|  | 2030 | 1.45 | 0.73 | 0.72 |  |  |  | 273 | 0.09764887 | 1.606247
|  | 2030 | 1.45 | 0.73 | 0.72 |  |  |  | 273 | 0.191329 | 2.621937
|  | 2030 | 1.45 | 0.73 | 0.72 |  |  |  | 273 | 0.2511009 | 3.095771
|  | 2030 | 1.45 | 0.73 | 0.72 |  |  |  | 273 | 0.3910546 | 4.033558
|  | 2030 | 1.45 | 0.73 | 0.72 |  |  |  | 273 | 0.5120059 | 4.739165
|  | 2030 | 1.45 | 0.73 | 0.72 |  |  |  | 273 | 0.6384051 | 5.415672
|  | 2030 | 1.45 | 0.73 | 0.72 |  |  |  | 273 | 0.7675422 | 6.005017
|  | 2030 | 1.45 | 0.73 | 0.72 |  |  |  | 273 | 0.9075826 | 6.497437
|  | 2030 | 1.45 | 0.73 | 0.72 |  |  |  | 273 | 1.028577 | 6.98036
C-CO2 |  | 1680 | 1.39 | 0.81 | 0.58 |  |  |  | 273 | 0.03390829 | 0.5515389
|  | 1680 | 1.39 | 0.81 | 0.58 |  |  |  | 273 | 0.05697737 | 0.8611358
|  | 1680 | 1.39 | 0.81 | 0.58 |  |  |  | 273 | 0.09500869 | 1.189952
|  | 1680 | 1.39 | 0.81 | 0.58 |  |  |  | 273 | 0.1941649 | 2.031315
|  | 1680 | 1.39 | 0.81 | 0.58 |  |  |  | 273 | 0.2553142 | 2.417998
|  | 1680 | 1.39 | 0.81 | 0.58 |  |  |  | 273 | 0.3857818 | 3.16224
|  | 1680 | 1.39 | 0.81 | 0.58 |  |  |  | 273 | 0.5189968 | 3.770909
|  | 1680 | 1.39 | 0.81 | 0.58 |  |  |  | 273 | 0.6427125 | 4.253805
|  | 1680 | 1.39 | 0.81 | 0.58 |  |  |  | 273 | 0.7772975 | 4.814051
|  | 1680 | 1.39 | 0.81 | 0.58 |  |  |  | 273 | 0.9037474 | 5.229148
|  | 1680 | 1.39 | 0.81 | 0.58 |  |  |  | 273 | 1.024757 | 5.634615
C-NH3 |  | 1090 | 1 | 0.62 | 0.38 |  |  |  | 273 | 0.02979842 | 0.6968069
|  | 1090 | 1 | 0.62 | 0.38 |  |  |  | 273 | 0.07190951 | 1.035265
|  | 1090 | 1 | 0.62 | 0.38 |  |  |  | 273 | 0.1969142 | 1.88606
|  | 1090 | 1 | 0.62 | 0.38 |  |  |  | 273 | 0.2648569 | 2.321087
|  | 1090 | 1 | 0.62 | 0.38 |  |  |  | 273 | 0.4021592 | 2.900671
|  | 1090 | 1 | 0.62 | 0.38 |  |  |  | 273 | 0.5122826 | 3.315925
|  | 1090 | 1 | 0.62 | 0.38 |  |  |  | 273 | 0.6441784 | 3.711605
|  | 1090 | 1 | 0.62 | 0.38 |  |  |  | 273 | 0.7679242 | 4.039591
|  | 1090 | 1 | 0.62 | 0.38 |  |  |  | 273 | 0.9039149 | 4.367459
|  | 1090 | 1 | 0.62 | 0.38 |  |  |  | 273 | 1.034475 | 4.637287
C-H2O |  | 810 | 0.84 | 0.56 | 0.28 |  |  |  | 273 | 0.03253645 | 0.6096435
|  | 810 | 0.84 | 0.56 | 0.28 |  |  |  | 273 | 0.06511806 | 0.9772395
|  | 810 | 0.84 | 0.56 | 0.28 |  |  |  | 273 | 0.09226502 | 1.306161
|  | 810 | 0.84 | 0.56 | 0.28 |  |  |  | 273 | 0.1914589 | 1.953886
|  | 810 | 0.84 | 0.56 | 0.28 |  |  |  | 273 | 0.2539819 | 2.272783
|  | 810 | 0.84 | 0.56 | 0.28 |  |  |  | 273 | 0.3831285 | 2.813718
|  | 810 | 0.84 | 0.56 | 0.28 |  |  |  | 273 | 0.51366 | 3.228775
|  | 810 | 0.84 | 0.56 | 0.28 |  |  |  | 273 | 0.6414931 | 3.527676
|  | 810 | 0.84 | 0.56 | 0.28 |  |  |  | 273 | 0.7734078 | 3.826537
|  | 810 | 0.84 | 0.56 | 0.28 |  |  |  | 273 | 0.9039695 | 4.086684
|  | 810 | 0.84 | 0.56 | 0.28 |  |  |  | 273 | 1.034537 | 4.317785
C-ZnCl2 |  | 600 | 0.66 | 0.46 | 0.2 |  |  |  | 273 | 0.02712061 | 0.4741496
|  | 600 | 0.66 | 0.46 | 0.2 |  |  |  | 273 | 0.06379892 | 0.7642509
|  | 600 | 0.66 | 0.46 | 0.2 |  |  |  | 273 | 0.09368578 | 0.9963267
|  | 600 | 0.66 | 0.46 | 0.2 |  |  |  | 273 | 0.1901886 | 1.489168
|  | 600 | 0.66 | 0.46 | 0.2 |  |  |  | 273 | 0.2567933 | 1.808026
|  | 600 | 0.66 | 0.46 | 0.2 |  |  |  | 273 | 0.3846019 | 2.232791
|  | 600 | 0.66 | 0.46 | 0.2 |  |  |  | 273 | 0.5178715 | 2.560685
|  | 600 | 0.66 | 0.46 | 0.2 |  |  |  | 273 | 0.6429797 | 2.878975
|  | 600 | 0.66 | 0.46 | 0.2 |  |  |  | 273 | 0.7735414 | 3.139122
|  | 600 | 0.66 | 0.46 | 0.2 |  |  |  | 273 | 0.9027501 | 3.360554
|  | 600 | 0.66 | 0.46 | 0.2 |  |  |  | 273 | 1.031955 | 3.60135
C |  | 570 | 0.65 | 0.46 | 0.19 |  |  |  | 273 | 0.005410196 | 0.1742215
|  | 570 | 0.65 | 0.46 | 0.19 |  |  |  | 273 | 0.03935988 | 0.5030768
|  | 570 | 0.65 | 0.46 | 0.19 |  |  |  | 273 | 0.09233841 | 0.9285666
|  | 570 | 0.65 | 0.46 | 0.19 |  |  |  | 273 | 0.1902112 | 1.372986
|  | 570 | 0.65 | 0.46 | 0.19 |  |  |  | 273 | 0.2513869 | 1.624122
|  | 570 | 0.65 | 0.46 | 0.19 |  |  |  | 273 | 0.3887363 | 1.961658
|  | 570 | 0.65 | 0.46 | 0.19 |  |  |  | 273 | 0.513852 | 2.241221
|  | 570 | 0.65 | 0.46 | 0.19 |  |  |  | 273 | 0.6362617 | 2.443356
|  | 570 | 0.65 | 0.46 | 0.19 |  |  |  | 273 | 0.7763641 | 2.616273
|  | 570 | 0.65 | 0.46 | 0.19 |  |  |  | 273 | 0.9015118 | 2.731244
|  | 570 | 0.65 | 0.46 | 0.19 |  |  |  | 273 | 1.030734 | 2.884903
C-KOH |  | 2030 | 1.45 | 0.73 | 0.72 |  |  |  | 298 | 0.02860697 | 0.28125
|  | 2030 | 1.45 | 0.73 | 0.72 |  |  |  | 298 | 0.06467662 | 0.5625
|  | 2030 | 1.45 | 0.73 | 0.72 |  |  |  | 298 | 0.09825871 | 0.7864583
|  | 2030 | 1.45 | 0.73 | 0.72 |  |  |  | 298 | 0.1865672 | 1.317708
|  | 2030 | 1.45 | 0.73 | 0.72 |  |  |  | 298 | 0.2649254 | 1.713542
|  | 2030 | 1.45 | 0.73 | 0.72 |  |  |  | 298 | 0.3880597 | 2.25
|  | 2030 | 1.45 | 0.73 | 0.72 |  |  |  | 298 | 0.5211443 | 2.75
|  | 2030 | 1.45 | 0.73 | 0.72 |  |  |  | 298 | 0.6492537 | 3.182292
|  | 2030 | 1.45 | 0.73 | 0.72 |  |  |  | 298 | 0.7723881 | 3.567708
|  | 2030 | 1.45 | 0.73 | 0.72 |  |  |  | 298 | 0.9054726 | 3.9375
|  | 2030 | 1.45 | 0.73 | 0.72 |  |  |  | 298 | 1.031095 | 4.255208
C-CO2 |  | 1680 | 1.39 | 0.81 | 0.58 |  |  |  | 298 | 0.03731343 | 0.2291667
|  | 1680 | 1.39 | 0.81 | 0.58 |  |  |  | 298 | 0.06467662 | 0.4010417
|  | 1680 | 1.39 | 0.81 | 0.58 |  |  |  | 298 | 0.1069652 | 0.5625
|  | 1680 | 1.39 | 0.81 | 0.58 |  |  |  | 298 | 0.1878109 | 0.953125
|  | 1680 | 1.39 | 0.81 | 0.58 |  |  |  | 298 | 0.2562189 | 1.192708
|  | 1680 | 1.39 | 0.81 | 0.58 |  |  |  | 298 | 0.3868159 | 1.614583
|  | 1680 | 1.39 | 0.81 | 0.58 |  |  |  | 298 | 0.5223881 | 1.989583
|  | 1680 | 1.39 | 0.81 | 0.58 |  |  |  | 298 | 0.6442786 | 2.380208
|  | 1680 | 1.39 | 0.81 | 0.58 |  |  |  | 298 | 0.7723881 | 2.6875
|  | 1680 | 1.39 | 0.81 | 0.58 |  |  |  | 298 | 0.9079602 | 2.994792
|  | 1680 | 1.39 | 0.81 | 0.58 |  |  |  | 298 | 1.033582 | 3.270833
C-NH3 |  | 1090 | 1 | 0.62 | 0.38 |  |  |  | 298 | 0.01243781 | 0.1145833
|  | 1090 | 1 | 0.62 | 0.38 |  |  |  | 298 | 0.09328358 | 0.609375
|  | 1090 | 1 | 0.62 | 0.38 |  |  |  | 298 | 0.1915423 | 1.03125
|  | 1090 | 1 | 0.62 | 0.38 |  |  |  | 298 | 0.2587065 | 1.260417
|  | 1090 | 1 | 0.62 | 0.38 |  |  |  | 298 | 0.3781095 | 1.583333
|  | 1090 | 1 | 0.62 | 0.38 |  |  |  | 298 | 0.5149254 | 1.942708
|  | 1090 | 1 | 0.62 | 0.38 |  |  |  | 298 | 0.6467662 | 2.239583
|  | 1090 | 1 | 0.62 | 0.38 |  |  |  | 298 | 0.7736318 | 2.494792
|  | 1090 | 1 | 0.62 | 0.38 |  |  |  | 298 | 0.9017413 | 2.739583
|  | 1090 | 1 | 0.62 | 0.38 |  |  |  | 298 | 1.033582 | 2.947917
C-H2O |  | 810 | 0.84 | 0.56 | 0.28 |  |  |  | 298 | 0.03731343 | 0.3020833
|  | 810 | 0.84 | 0.56 | 0.28 |  |  |  | 298 | 0.06467662 | 0.484375
|  | 810 | 0.84 | 0.56 | 0.28 |  |  |  | 298 | 0.09577114 | 0.6614583
|  | 810 | 0.84 | 0.56 | 0.28 |  |  |  | 298 | 0.1878109 | 1.072917
|  | 810 | 0.84 | 0.56 | 0.28 |  |  |  | 298 | 0.2574627 | 1.328125
|  | 810 | 0.84 | 0.56 | 0.28 |  |  |  | 298 | 0.3830846 | 1.729167
|  | 810 | 0.84 | 0.56 | 0.28 |  |  |  | 298 | 0.5149254 | 2.0625
|  | 810 | 0.84 | 0.56 | 0.28 |  |  |  | 298 | 0.6430348 | 2.328125
|  | 810 | 0.84 | 0.56 | 0.28 |  |  |  | 298 | 0.7711443 | 2.578125
|  | 810 | 0.84 | 0.56 | 0.28 |  |  |  | 298 | 0.9029851 | 2.786458
|  | 810 | 0.84 | 0.56 | 0.28 |  |  |  | 298 | 1.033582 | 2.994792
C-ZnCl2 |  | 600 | 0.66 | 0.46 | 0.2 |  |  |  | 298 | 0.03109453 | 0.1927083
|  | 600 | 0.66 | 0.46 | 0.2 |  |  |  | 298 | 0.09825871 | 0.5
|  | 600 | 0.66 | 0.46 | 0.2 |  |  |  | 298 | 0.1902985 | 0.796875
|  | 600 | 0.66 | 0.46 | 0.2 |  |  |  | 298 | 0.2562189 | 0.9479167
|  | 600 | 0.66 | 0.46 | 0.2 |  |  |  | 298 | 0.3880597 | 1.234375
|  | 600 | 0.66 | 0.46 | 0.2 |  |  |  | 298 | 0.5161692 | 1.427083
|  | 600 | 0.66 | 0.46 | 0.2 |  |  |  | 298 | 0.64801 | 1.609375
|  | 600 | 0.66 | 0.46 | 0.2 |  |  |  | 298 | 0.7761194 | 1.744792
|  | 600 | 0.66 | 0.46 | 0.2 |  |  |  | 298 | 0.9029851 | 1.901042
|  | 600 | 0.66 | 0.46 | 0.2 |  |  |  | 298 | 1.033582 | 2
C |  | 570 | 0.65 | 0.46 | 0.19 |  |  |  | 298 | 0.03482587 | 0.1822917
|  | 570 | 0.65 | 0.46 | 0.19 |  |  |  | 298 | 0.06840796 | 0.3489583
|  | 570 | 0.65 | 0.46 | 0.19 |  |  |  | 298 | 0.1032338 | 0.4583333
|  | 570 | 0.65 | 0.46 | 0.19 |  |  |  | 298 | 0.1952736 | 0.75
|  | 570 | 0.65 | 0.46 | 0.19 |  |  |  | 298 | 0.2574627 | 0.9166667
|  | 570 | 0.65 | 0.46 | 0.19 |  |  |  | 298 | 0.3880597 | 1.1875
|  | 570 | 0.65 | 0.46 | 0.19 |  |  |  | 298 | 0.5186567 | 1.390625
|  | 570 | 0.65 | 0.46 | 0.19 |  |  |  | 298 | 0.6455224 | 1.546875
|  | 570 | 0.65 | 0.46 | 0.19 |  |  |  | 298 | 0.7748756 | 1.703125
|  | 570 | 0.65 | 0.46 | 0.19 |  |  |  | 298 | 0.9042289 | 1.833333
|  | 570 | 0.65 | 0.46 | 0.19 |  |  |  | 298 | 1.033582 | 1.947917