## Sheet1
GAC | GAS | BET | Vt | Vmeso | Vmic | %C | %O | %N | Temp(K) | Pessure | Adsorp(mmol/g)
IBN9-NC |  | 890 | 0.68 |  | 0.18 |  |  | 18.78 | 298 | 0.2183236 | 1.136508
|  | 890 | 0.68 |  | 0.18 |  |  | 18.78 | 298 | 0.4834308 | 1.579193
|  | 890 | 0.68 |  | 0.18 |  |  | 18.78 | 298 | 0.6705653 | 1.800751
|  | 890 | 0.68 |  | 0.18 |  |  | 18.78 | 298 | 0.8265107 | 2.053732
|  | 890 | 0.68 |  | 0.18 |  |  | 18.78 | 298 | 1.169591 | 2.338997
|  | 890 | 0.68 |  | 0.18 |  |  | 18.78 | 298 | 1.699805 | 2.782728
|  | 890 | 0.68 |  | 0.18 |  |  | 18.78 | 298 | 2.323587 | 3.132191
|  | 890 | 0.68 |  | 0.18 |  |  | 18.78 | 298 | 2.947368 | 3.418562
|  | 890 | 0.68 |  | 0.18 |  |  | 18.78 | 298 | 4.288499 | 4.02322
|  | 890 | 0.68 |  | 0.18 |  |  | 18.78 | 298 | 5.598441 | 4.501571
|  | 890 | 0.68 |  | 0.18 |  |  | 18.78 | 298 | 6.908382 | 5.07456
|  | 890 | 0.68 |  | 0.18 |  |  | 18.78 | 298 | 7.875244 | 5.236101
IBN9-NC-A |  | 925 | 0.75 |  | 0.16 |  |  | 16.1 | 298 | 0.1091618 | 0.789074
|  | 925 | 0.75 |  | 0.16 |  |  | 16.1 | 298 | 0.2339181 | 1.515118
|  | 925 | 0.75 |  | 0.16 |  |  | 16.1 | 298 | 0.3586745 | 1.988796
|  | 925 | 0.75 |  | 0.16 |  |  | 16.1 | 298 | 0.5302144 | 2.588842
|  | 925 | 0.75 |  | 0.16 |  |  | 16.1 | 298 | 0.6705653 | 3.031035
|  | 925 | 0.75 |  | 0.16 |  |  | 16.1 | 298 | 0.8421053 | 3.378715
|  | 925 | 0.75 |  | 0.16 |  |  | 16.1 | 298 | 1.138402 | 4.042344
|  | 925 | 0.75 |  | 0.16 |  |  | 16.1 | 298 | 1.668616 | 4.801532
|  | 925 | 0.75 |  | 0.16 |  |  | 16.1 | 298 | 2.354776 | 5.75061
|  | 925 | 0.75 |  | 0.16 |  |  | 16.1 | 298 | 2.962963 | 6.478561
|  | 925 | 0.75 |  | 0.16 |  |  | 16.1 | 298 | 4.288499 | 7.65098
|  | 925 | 0.75 |  | 0.16 |  |  | 16.1 | 298 | 5.62963 | 8.476458
|  | 925 | 0.75 |  | 0.16 |  |  | 16.1 | 298 | 6.939571 | 9.301812
|  | 925 | 0.75 |  | 0.16 |  |  | 16.1 | 298 | 7.922027 | 9.747327
IBN9-NC1 |  | 1107 | 0.69 |  | 0.35 |  |  | 12.8 | 298 | 0.04678363 | 0.3787334
|  | 1107 | 0.69 |  | 0.35 |  |  | 12.8 | 298 | 0.09356725 | 0.6943753
|  | 1107 | 0.69 |  | 0.35 |  |  | 12.8 | 298 | 0.2339181 | 1.010386
|  | 1107 | 0.69 |  | 0.35 |  |  | 12.8 | 298 | 0.4054581 | 1.231883
|  | 1107 | 0.69 |  | 0.35 |  |  | 12.8 | 298 | 0.5925926 | 1.390349
|  | 1107 | 0.69 |  | 0.35 |  |  | 12.8 | 298 | 0.7641326 | 1.643392
|  | 1107 | 0.69 |  | 0.35 |  |  | 12.8 | 298 | 1.013645 | 1.802104
|  | 1107 | 0.69 |  | 0.35 |  |  | 12.8 | 298 | 1.356725 | 2.087369
|  | 1107 | 0.69 |  | 0.35 |  |  | 12.8 | 298 | 1.996101 | 2.468439
|  | 1107 | 0.69 |  | 0.35 |  |  | 12.8 | 298 | 2.682261 | 2.849693
|  | 1107 | 0.69 |  | 0.35 |  |  | 12.8 | 298 | 3.337232 | 3.167734
|  | 1107 | 0.69 |  | 0.35 |  |  | 12.8 | 298 | 4.662768 | 3.740784
|  | 1107 | 0.69 |  | 0.35 |  |  | 12.8 | 298 | 6.035088 | 4.219381
|  | 1107 | 0.69 |  | 0.35 |  |  | 12.8 | 298 | 7.345029 | 4.634641
|  | 1107 | 0.69 |  | 0.35 |  |  | 12.8 | 298 | 7.922027 | 4.826191
IBN9-NC1-A |  | 1181 | 0.73 |  | 0.42 |  |  | 12.9 | 298 | 0.09356725 | 1.167561
|  | 1181 | 0.73 |  | 0.42 |  |  | 12.9 | 298 | 0.17154 | 1.672601
|  | 1181 | 0.73 |  | 0.42 |  |  | 12.9 | 298 | 0.2495127 | 2.17764
|  | 1181 | 0.73 |  | 0.42 |  |  | 12.9 | 298 | 0.4054581 | 2.777624
|  | 1181 | 0.73 |  | 0.42 |  |  | 12.9 | 298 | 0.5146199 | 3.156603
|  | 1181 | 0.73 |  | 0.42 |  |  | 12.9 | 298 | 0.6081871 | 3.47243
|  | 1181 | 0.73 |  | 0.42 |  |  | 12.9 | 298 | 0.6705653 | 3.66195
|  | 1181 | 0.73 |  | 0.42 |  |  | 12.9 | 298 | 0.748538 | 3.851532
|  | 1181 | 0.73 |  | 0.42 |  |  | 12.9 | 298 | 1.044834 | 4.546707
|  | 1181 | 0.73 |  | 0.42 |  |  | 12.9 | 298 | 1.341131 | 5.210336
|  | 1181 | 0.73 |  | 0.42 |  |  | 12.9 | 298 | 2.042885 | 6.254112
|  | 1181 | 0.73 |  | 0.42 |  |  | 12.9 | 298 | 2.666667 | 6.950578
|  | 1181 | 0.73 |  | 0.42 |  |  | 12.9 | 298 | 3.321637 | 7.647167
|  | 1181 | 0.73 |  | 0.42 |  |  | 12.9 | 298 | 4.007797 | 8.217696
|  | 1181 | 0.73 |  | 0.42 |  |  | 12.9 | 298 | 4.693957 | 8.693588
|  | 1181 | 0.73 |  | 0.42 |  |  | 12.9 | 298 | 5.645224 | 9.265163
|  | 1181 | 0.73 |  | 0.42 |  |  | 12.9 | 298 | 6.346979 | 9.678024
|  | 1181 | 0.73 |  | 0.42 |  |  | 12.9 | 298 | 7.033138 | 10.05928
|  | 1181 | 0.73 |  | 0.42 |  |  | 12.9 | 298 | 7.672515 | 10.34571
|  | 1181 | 0.73 |  | 0.42 |  |  | 12.9 | 298 | 7.937622 | 10.50449
IBN9-NC1 |  | 1107 | 0.69 |  | 0.35 |  |  | 12.8 | 273 | 0.1393728 | 0.9336652
|  | 1107 | 0.69 |  | 0.35 |  |  | 12.8 | 273 | 0.06968641 | 0.6287373
|  | 1107 | 0.69 |  | 0.35 |  |  | 12.8 | 273 | 0.2369338 | 1.238659
|  | 1107 | 0.69 |  | 0.35 |  |  | 12.8 | 273 | 0.445993 | 1.677252
|  | 1107 | 0.69 |  | 0.35 |  |  | 12.8 | 273 | 0.7804878 | 2.23043
|  | 1107 | 0.69 |  | 0.35 |  |  | 12.8 | 273 | 1.351916 | 2.879409
|  | 1107 | 0.69 |  | 0.35 |  |  | 12.8 | 273 | 1.853659 | 3.318699
|  | 1107 | 0.69 |  | 0.35 |  |  | 12.8 | 273 | 2.522648 | 3.777435
|  | 1107 | 0.69 |  | 0.35 |  |  | 12.8 | 273 | 3.121951 | 4.178862
|  | 1107 | 0.69 |  | 0.35 |  |  | 12.8 | 273 | 3.874564 | 4.637797
|  | 1107 | 0.69 |  | 0.35 |  |  | 12.8 | 273 | 4.710801 | 5.077883
|  | 1107 | 0.69 |  | 0.35 |  |  | 12.8 | 273 | 5.449477 | 5.441546
|  | 1107 | 0.69 |  | 0.35 |  |  | 12.8 | 273 | 6.10453 | 5.747868
|  | 1107 | 0.69 |  | 0.35 |  |  | 12.8 | 273 | 6.940767 | 6.168907
|  | 1107 | 0.69 |  | 0.35 |  |  | 12.8 | 273 | 7.707317 | 6.532636
|  | 1107 | 0.69 |  | 0.35 |  |  | 12.8 | 328 | 0.1393728 | 0.2098556
|  | 1107 | 0.69 |  | 0.35 |  |  | 12.8 | 328 | 0.3066202 | 0.4769205
|  | 1107 | 0.69 |  | 0.35 |  |  | 12.8 | 328 | 0.4878049 | 0.6487805
|  | 1107 | 0.69 |  | 0.35 |  |  | 12.8 | 328 | 0.8083624 | 0.8971628
|  | 1107 | 0.69 |  | 0.35 |  |  | 12.8 | 328 | 1.142857 | 1.088435
|  | 1107 | 0.69 |  | 0.35 |  |  | 12.8 | 328 | 1.449477 | 1.279642
|  | 1107 | 0.69 |  | 0.35 |  |  | 12.8 | 328 | 1.89547 | 1.433084
|  | 1107 | 0.69 |  | 0.35 |  |  | 12.8 | 328 | 2.536585 | 1.663182
|  | 1107 | 0.69 |  | 0.35 |  |  | 12.8 | 328 | 3.121951 | 1.893148
|  | 1107 | 0.69 |  | 0.35 |  |  | 12.8 | 328 | 3.679443 | 2.027808
|  | 1107 | 0.69 |  | 0.35 |  |  | 12.8 | 328 | 4.320557 | 2.200763
|  | 1107 | 0.69 |  | 0.35 |  |  | 12.8 | 328 | 4.961672 | 2.392766
|  | 1107 | 0.69 |  | 0.35 |  |  | 12.8 | 328 | 5.574913 | 2.584702
|  | 1107 | 0.69 |  | 0.35 |  |  | 12.8 | 328 | 6.132404 | 2.700315
|  | 1107 | 0.69 |  | 0.35 |  |  | 12.8 | 328 | 6.857143 | 2.854422
|  | 1107 | 0.69 |  | 0.35 |  |  | 12.8 | 328 | 7.442509 | 3.065339
|  | 1107 | 0.69 |  | 0.35 |  |  | 12.8 | 328 | 7.916376 | 3.12361
IBN9-NC1-A |  | 1181 | 0.73 |  | 0.42 |  |  | 12.9 | 273 | 0.0569395 | 1.492228
|  | 1181 | 0.73 |  | 0.42 |  |  | 12.9 | 273 | 0.113879 | 2.051813
|  | 1181 | 0.73 |  | 0.42 |  |  | 12.9 | 273 | 0.1708185 | 2.673575
|  | 1181 | 0.73 |  | 0.42 |  |  | 12.9 | 273 | 0.227758 | 3.388601
|  | 1181 | 0.73 |  | 0.42 |  |  | 12.9 | 273 | 0.3558719 | 4.227979
|  | 1181 | 0.73 |  | 0.42 |  |  | 12.9 | 273 | 0.5978648 | 5.222798
|  | 1181 | 0.73 |  | 0.42 |  |  | 12.9 | 273 | 0.7829181 | 6.093264
|  | 1181 | 0.73 |  | 0.42 |  |  | 12.9 | 273 | 1.039146 | 6.839378
|  | 1181 | 0.73 |  | 0.42 |  |  | 12.9 | 273 | 1.366548 | 7.585492
|  | 1181 | 0.73 |  | 0.42 |  |  | 12.9 | 273 | 1.893238 | 8.42487
|  | 1181 | 0.73 |  | 0.42 |  |  | 12.9 | 273 | 2.661922 | 9.388601
|  | 1181 | 0.73 |  | 0.42 |  |  | 12.9 | 273 | 3.743772 | 10.25907
|  | 1181 | 0.73 |  | 0.42 |  |  | 12.9 | 273 | 4.839858 | 10.88083
|  | 1181 | 0.73 |  | 0.42 |  |  | 12.9 | 273 | 5.66548 | 11.4715
|  | 1181 | 0.73 |  | 0.42 |  |  | 12.9 | 273 | 6.846975 | 11.93782
|  | 1181 | 0.73 |  | 0.42 |  |  | 12.9 | 273 | 7.900356 | 12.27979
|  | 1181 | 0.73 |  | 0.42 |  |  | 12.9 | 328 | 0.1423488 | 0.5284974
|  | 1181 | 0.73 |  | 0.42 |  |  | 12.9 | 328 | 0.5551601 | 1.61658
|  | 1181 | 0.73 |  | 0.42 |  |  | 12.9 | 328 | 0.3131673 | 1.119171
|  | 1181 | 0.73 |  | 0.42 |  |  | 12.9 | 328 | 0.8540925 | 2.207254
|  | 1181 | 0.73 |  | 0.42 |  |  | 12.9 | 328 | 1.252669 | 2.797927
|  | 1181 | 0.73 |  | 0.42 |  |  | 12.9 | 328 | 1.793594 | 3.481865
|  | 1181 | 0.73 |  | 0.42 |  |  | 12.9 | 328 | 2.220641 | 3.979275
|  | 1181 | 0.73 |  | 0.42 |  |  | 12.9 | 328 | 2.704626 | 4.414508
|  | 1181 | 0.73 |  | 0.42 |  |  | 12.9 | 328 | 3.359431 | 4.880829
|  | 1181 | 0.73 |  | 0.42 |  |  | 12.9 | 328 | 4.199288 | 5.409326
|  | 1181 | 0.73 |  | 0.42 |  |  | 12.9 | 328 | 5.081851 | 5.937824
|  | 1181 | 0.73 |  | 0.42 |  |  | 12.9 | 328 | 6.220641 | 6.404145
|  | 1181 | 0.73 |  | 0.42 |  |  | 12.9 | 328 | 7.060498 | 6.777202
|  | 1181 | 0.73 |  | 0.42 |  |  | 12.9 | 328 | 7.843416 | 7.056995