## Sheet1
GAC | GAS | BET | Vt | Vmeso | Vmic | %C | %O | %N | Temp(K) | Pessure | Adsorp(mmol/g)
G-800 | CO2 | 1270 | 0.5 | 0.01 | 0.49 |  |  |  | 298 | 0.01268499 | 0.2469136
|  | 1270 | 0.5 | 0.01 | 0.49 |  |  |  | 298 | 0.05708245 | 0.6893004
|  | 1270 | 0.5 | 0.01 | 0.49 |  |  |  | 298 | 0.1268499 | 1.213992
|  | 1270 | 0.5 | 0.01 | 0.49 |  |  |  | 298 | 0.1987315 | 1.666667
|  | 1270 | 0.5 | 0.01 | 0.49 |  |  |  | 298 | 0.2748414 | 2.098765
|  | 1270 | 0.5 | 0.01 | 0.49 |  |  |  | 298 | 0.4080338 | 2.695473
|  | 1270 | 0.5 | 0.01 | 0.49 |  |  |  | 298 | 0.5073996 | 3.13786
|  | 1270 | 0.5 | 0.01 | 0.49 |  |  |  | 298 | 0.615222 | 3.518519
|  | 1270 | 0.5 | 0.01 | 0.49 |  |  |  | 298 | 0.7589852 | 3.909465
|  | 1270 | 0.5 | 0.01 | 0.49 |  |  |  | 298 | 0.8731501 | 4.228395
|  | 1270 | 0.5 | 0.01 | 0.49 |  |  |  | 298 | 0.9852008 | 4.557613
G-850 |  | 1330 | 0.53 | 0.02 | 0.51 |  |  |  | 298 | 0.02325581 | 0.2057613
|  | 1330 | 0.53 | 0.02 | 0.51 |  |  |  | 298 | 0.06553911 | 0.627572
|  | 1330 | 0.53 | 0.02 | 0.51 |  |  |  | 298 | 0.1331924 | 1.090535
|  | 1330 | 0.53 | 0.02 | 0.51 |  |  |  | 298 | 0.2219873 | 1.604938
|  | 1330 | 0.53 | 0.02 | 0.51 |  |  |  | 298 | 0.3044397 | 2.047325
|  | 1330 | 0.53 | 0.02 | 0.51 |  |  |  | 298 | 0.4503171 | 2.613169
|  | 1330 | 0.53 | 0.02 | 0.51 |  |  |  | 298 | 0.5729387 | 3.065844
|  | 1330 | 0.53 | 0.02 | 0.51 |  |  |  | 298 | 0.6934461 | 3.384774
|  | 1330 | 0.53 | 0.02 | 0.51 |  |  |  | 298 | 0.8139535 | 3.744856
|  | 1330 | 0.53 | 0.02 | 0.51 |  |  |  | 298 | 0.9725159 | 4.176955
G-850-5 |  | 1690 | 0.72 | 0.05 | 0.67 |  |  |  | 298 | 0.1096371 | 2.5164
|  | 1690 | 0.72 | 0.05 | 0.67 |  |  |  | 298 | 2.100464 | 6.122547
|  | 1690 | 0.72 | 0.05 | 0.67 |  |  |  | 298 | 4.401244 | 8.196287
|  | 1690 | 0.72 | 0.05 | 0.67 |  |  |  | 298 | 9.103534 | 10.593
|  | 1690 | 0.72 | 0.05 | 0.67 |  |  |  | 298 | 13.90884 | 12.33303
|  | 1690 | 0.72 | 0.05 | 0.67 |  |  |  | 298 | 19.33861 | 13.19642
|  | 1690 | 0.72 | 0.05 | 0.67 |  |  |  | 298 | 24.87209 | 13.73136
|  | 1690 | 0.72 | 0.05 | 0.67 |  |  |  | 298 | 32.59808 | 14.48032
|  | 1690 | 0.72 | 0.05 | 0.67 |  |  |  | 298 | 40.53215 | 14.9006
|  | 1690 | 0.72 | 0.05 | 0.67 |  |  |  | 298 | 50.44951 | 15.31653
G-2.3-2 |  | 1520 | 0.96 | 0.44 | 0.52 | 73.5 | 9.6 | 15.4 | 298 | 1.15119 | 1.420029
|  | 1520 | 0.96 | 0.44 | 0.52 | 73.5 | 9.6 | 15.4 | 298 | 3.03512 | 3.822909
|  | 1520 | 0.96 | 0.44 | 0.52 | 73.5 | 9.6 | 15.4 | 298 | 7.426086 | 7.095576
|  | 1520 | 0.96 | 0.44 | 0.52 | 73.5 | 9.6 | 15.4 | 298 | 10.66541 | 8.729626
|  | 1520 | 0.96 | 0.44 | 0.52 | 73.5 | 9.6 | 15.4 | 298 | 15.26263 | 10.79834
|  | 1520 | 0.96 | 0.44 | 0.52 | 73.5 | 9.6 | 15.4 | 298 | 20.903 | 12.53655
|  | 1520 | 0.96 | 0.44 | 0.52 | 73.5 | 9.6 | 15.4 | 298 | 26.2309 | 14.60366
|  | 1520 | 0.96 | 0.44 | 0.52 | 73.5 | 9.6 | 15.4 | 298 | 33.22963 | 16.99535
|  | 1520 | 0.96 | 0.44 | 0.52 | 73.5 | 9.6 | 15.4 | 298 | 40.22722 | 18.83999
|  | 1520 | 0.96 | 0.44 | 0.52 | 73.5 | 9.6 | 15.4 | 298 | 49.62883 | 22.21111
G-2.7-2 |  | 3310 | 2.36 | 1.36 | 1 | 90.1 | 5.4 | 3.8 | 298 | 1.153474 | 2.514116
|  | 3310 | 2.36 | 1.36 | 1 | 90.1 | 5.4 | 3.8 | 298 | 4.71371 | 7.867376
|  | 3310 | 2.36 | 1.36 | 1 | 90.1 | 5.4 | 3.8 | 298 | 8.062667 | 12.0176
|  | 3310 | 2.36 | 1.36 | 1 | 90.1 | 5.4 | 3.8 | 298 | 11.20034 | 14.96478
|  | 3310 | 2.36 | 1.36 | 1 | 90.1 | 5.4 | 3.8 | 298 | 16.32565 | 19.98639
|  | 3310 | 2.36 | 1.36 | 1 | 90.1 | 5.4 | 3.8 | 298 | 20.09031 | 23.26042
|  | 3310 | 2.36 | 1.36 | 1 | 90.1 | 5.4 | 3.8 | 298 | 25.52809 | 27.95312
|  | 3310 | 2.36 | 1.36 | 1 | 90.1 | 5.4 | 3.8 | 298 | 29.60544 | 31.00766
|  | 3310 | 2.36 | 1.36 | 1 | 90.1 | 5.4 | 3.8 | 298 | 38.17884 | 37.66286
|  | 3310 | 2.36 | 1.36 | 1 | 90.1 | 5.4 | 3.8 | 298 | 43.71962 | 41.69887
|  | 3310 | 2.36 | 1.36 | 1 | 90.1 | 5.4 | 3.8 | 298 | 49.99086 | 45.62388
G-3.6-2 |  | 3460 | 2.72 | 1.72 | 1 | 92.5 | 4.4 | 2.7 | 298 | 1.779547 | 2.403337
|  | 3460 | 2.72 | 1.72 | 1 | 92.5 | 4.4 | 2.7 | 298 | 3.771059 | 6.33771
|  | 3460 | 2.72 | 1.72 | 1 | 92.5 | 4.4 | 2.7 | 298 | 6.807322 | 10.70743
|  | 3460 | 2.72 | 1.72 | 1 | 92.5 | 4.4 | 2.7 | 298 | 10.67934 | 15.40356
|  | 3460 | 2.72 | 1.72 | 1 | 92.5 | 4.4 | 2.7 | 298 | 15.38597 | 19.87903
|  | 3460 | 2.72 | 1.72 | 1 | 92.5 | 4.4 | 2.7 | 298 | 21.3468 | 25.11763
|  | 3460 | 2.72 | 1.72 | 1 | 92.5 | 4.4 | 2.7 | 298 | 27.20302 | 30.24705
|  | 3460 | 2.72 | 1.72 | 1 | 92.5 | 4.4 | 2.7 | 298 | 33.05901 | 35.26706
|  | 3460 | 2.72 | 1.72 | 1 | 92.5 | 4.4 | 2.7 | 298 | 39.8556 | 40.83205
|  | 3460 | 2.72 | 1.72 | 1 | 92.5 | 4.4 | 2.7 | 298 | 50.1021 | 48.90591
G-3.6-1 |  | 3470 | 2.37 | 1.27 | 1.1 | 94.4 | 4.2 | 1 | 298 | 1.364068 | 3.388928
|  | 3470 | 2.37 | 1.27 | 1.1 | 94.4 | 4.2 | 1 | 298 | 3.459051 | 6.885438
|  | 3470 | 2.37 | 1.27 | 1.1 | 94.4 | 4.2 | 1 | 298 | 6.181477 | 10.92762
|  | 3470 | 2.37 | 1.27 | 1.1 | 94.4 | 4.2 | 1 | 298 | 9.320296 | 14.42185
|  | 3470 | 2.37 | 1.27 | 1.1 | 94.4 | 4.2 | 1 | 298 | 12.77272 | 18.1342
|  | 3470 | 2.37 | 1.27 | 1.1 | 94.4 | 4.2 | 1 | 298 | 16.53739 | 21.40824
|  | 3470 | 2.37 | 1.27 | 1.1 | 94.4 | 4.2 | 1 | 298 | 19.88337 | 24.13615
|  | 3470 | 2.37 | 1.27 | 1.1 | 94.4 | 4.2 | 1 | 298 | 25.0064 | 28.06367
|  | 3470 | 2.37 | 1.27 | 1.1 | 94.4 | 4.2 | 1 | 298 | 30.33796 | 31.88133
|  | 3470 | 2.37 | 1.27 | 1.1 | 94.4 | 4.2 | 1 | 298 | 35.2513 | 35.37167
|  | 3470 | 2.37 | 1.27 | 1.1 | 94.4 | 4.2 | 1 | 298 | 42.7772 | 40.27862
|  | 3470 | 2.37 | 1.27 | 1.1 | 94.4 | 4.2 | 1 | 298 | 49.98767 | 44.09216