## Sheet1
GAC | GAS | BET | Vt | Vmeso | Vmic | %C | %O | %N | Temp(K) | Pessure | Adsorp(mmol/g)
DC-SI | CO2 | 331 | 0.161 | 0.02 | 0.134 | 59.41 |  | 1.21 | 273 | 0.07155396 | 0.728
|  | 331 | 0.161 | 0.02 | 0.134 | 59.41 |  | 1.21 | 273 | 0.1900432 | 1.148
|  | 331 | 0.161 | 0.02 | 0.134 | 59.41 |  | 1.21 | 273 | 0.3049928 | 1.456
|  | 331 | 0.161 | 0.02 | 0.134 | 59.41 |  | 1.21 | 273 | 0.4163597 | 1.736
|  | 331 | 0.161 | 0.02 | 0.134 | 59.41 |  | 1.21 | 273 | 0.5097986 | 1.904
|  | 331 | 0.161 | 0.02 | 0.134 | 59.41 |  | 1.21 | 273 | 0.6176259 | 2.072
|  | 331 | 0.161 | 0.02 | 0.134 | 59.41 |  | 1.21 | 273 | 0.7218705 | 2.212
|  | 331 | 0.161 | 0.02 | 0.134 | 59.41 |  | 1.21 | 273 | 0.8225468 | 2.296
|  | 331 | 0.161 | 0.02 | 0.134 | 59.41 |  | 1.21 | 273 | 0.916 | 2.436
|  | 331 | 0.161 | 0.02 | 0.134 | 59.41 |  | 1.21 | 273 | 0.9986906 | 2.52
DAC-KHCO3 |  | 1472 | 0.772 | 0.183 | 0.543 | 82.78 | 13.11 | 1.47 | 273 | 0.05717986 | 0.7
|  | 1472 | 0.772 | 0.183 | 0.543 | 82.78 | 13.11 | 1.47 | 273 | 0.1467626 | 1.372
|  | 1472 | 0.772 | 0.183 | 0.543 | 82.78 | 13.11 | 1.47 | 273 | 0.2543597 | 1.988
|  | 1472 | 0.772 | 0.183 | 0.543 | 82.78 | 13.11 | 1.47 | 273 | 0.3548345 | 2.464
|  | 1472 | 0.772 | 0.183 | 0.543 | 82.78 | 13.11 | 1.47 | 273 | 0.4337554 | 2.884
|  | 1472 | 0.772 | 0.183 | 0.543 | 82.78 | 13.11 | 1.47 | 273 | 0.5342446 | 3.332
|  | 1472 | 0.772 | 0.183 | 0.543 | 82.78 | 13.11 | 1.47 | 273 | 0.6778993 | 3.78
|  | 1472 | 0.772 | 0.183 | 0.543 | 82.78 | 13.11 | 1.47 | 273 | 0.7891799 | 4.228
|  | 1472 | 0.772 | 0.183 | 0.543 | 82.78 | 13.11 | 1.47 | 273 | 0.9040863 | 4.62
|  | 1472 | 0.772 | 0.183 | 0.543 | 82.78 | 13.11 | 1.47 | 273 | 1.00105 | 4.928
DC |  | 593 | 0.365 | 0.071 | 0.286 | 84.82 | 11.11 | 1.75 | 273 | 0.08231655 | 0.784
|  | 593 | 0.365 | 0.071 | 0.286 | 84.82 | 11.11 | 1.75 | 273 | 0.1612806 | 1.12
|  | 593 | 0.365 | 0.071 | 0.286 | 84.82 | 11.11 | 1.75 | 273 | 0.2402302 | 1.484
|  | 593 | 0.365 | 0.071 | 0.286 | 84.82 | 11.11 | 1.75 | 273 | 0.3587626 | 1.82
|  | 593 | 0.365 | 0.071 | 0.286 | 84.82 | 11.11 | 1.75 | 273 | 0.4737554 | 2.044
|  | 593 | 0.365 | 0.071 | 0.286 | 84.82 | 11.11 | 1.75 | 273 | 0.5887338 | 2.296
|  | 593 | 0.365 | 0.071 | 0.286 | 84.82 | 11.11 | 1.75 | 273 | 0.7540576 | 2.576
|  | 593 | 0.365 | 0.071 | 0.286 | 84.82 | 11.11 | 1.75 | 273 | 0.876259 | 2.772
|  | 593 | 0.365 | 0.071 | 0.286 | 84.82 | 11.11 | 1.75 | 273 | 0.9984892 | 2.912
PAC-KHCO3 |  | 1629 | 0.864 | 0.24 | 0.575 | 82.76 | 13.13 | 1.23 | 273 | 0.05339568 | 1.064
|  | 1629 | 0.864 | 0.24 | 0.575 | 82.76 | 13.13 | 1.23 | 273 | 0.1178273 | 1.68
|  | 1629 | 0.864 | 0.24 | 0.575 | 82.76 | 13.13 | 1.23 | 273 | 0.1930791 | 2.24
|  | 1629 | 0.864 | 0.24 | 0.575 | 82.76 | 13.13 | 1.23 | 273 | 0.2504173 | 2.66
|  | 1629 | 0.864 | 0.24 | 0.575 | 82.76 | 13.13 | 1.23 | 273 | 0.325741 | 3.08
|  | 1629 | 0.864 | 0.24 | 0.575 | 82.76 | 13.13 | 1.23 | 273 | 0.4154388 | 3.528
|  | 1629 | 0.864 | 0.24 | 0.575 | 82.76 | 13.13 | 1.23 | 273 | 0.5195108 | 4.004
|  | 1629 | 0.864 | 0.24 | 0.575 | 82.76 | 13.13 | 1.23 | 273 | 0.6164604 | 4.34
|  | 1629 | 0.864 | 0.24 | 0.575 | 82.76 | 13.13 | 1.23 | 273 | 0.7241583 | 4.76
|  | 1629 | 0.864 | 0.24 | 0.575 | 82.76 | 13.13 | 1.23 | 273 | 0.8319137 | 5.068
|  | 1629 | 0.864 | 0.24 | 0.575 | 82.76 | 13.13 | 1.23 | 273 | 0.9181295 | 5.292
|  | 1629 | 0.864 | 0.24 | 0.575 | 82.76 | 13.13 | 1.23 | 273 | 0.9935683 | 5.488
DAC-KHCO3-SI |  | 877 | 0.53 | 0.061 | 0.425 | 43.75 |  | 1.18 | 273 | 0.06082014 | 0.616
|  | 877 | 0.53 | 0.061 | 0.425 | 43.75 |  | 1.18 | 273 | 0.1360863 | 1.148
|  | 877 | 0.53 | 0.061 | 0.425 | 43.75 |  | 1.18 | 273 | 0.2293381 | 1.68
|  | 877 | 0.53 | 0.061 | 0.425 | 43.75 |  | 1.18 | 273 | 0.3226475 | 2.1
|  | 877 | 0.53 | 0.061 | 0.425 | 43.75 |  | 1.18 | 273 | 0.4303022 | 2.604
|  | 877 | 0.53 | 0.061 | 0.425 | 43.75 |  | 1.18 | 273 | 0.5380144 | 2.996
|  | 877 | 0.53 | 0.061 | 0.425 | 43.75 |  | 1.18 | 273 | 0.6637122 | 3.388
|  | 877 | 0.53 | 0.061 | 0.425 | 43.75 |  | 1.18 | 273 | 0.7463022 | 3.668
|  | 877 | 0.53 | 0.061 | 0.425 | 43.75 |  | 1.18 | 273 | 0.8720432 | 3.976
|  | 877 | 0.53 | 0.061 | 0.425 | 43.75 |  | 1.18 | 273 | 0.9942014 | 4.256
PAC-KOH |  | 1909 | 1.01 | 0.283 | 0.661 | 76.72 | 18.16 | 2.12 | 273 | 0.05692086 | 1.204
|  | 1909 | 1.01 | 0.283 | 0.661 | 76.72 | 18.16 | 2.12 | 273 | 0.1104748 | 1.988
|  | 1909 | 1.01 | 0.283 | 0.661 | 76.72 | 18.16 | 2.12 | 273 | 0.1928489 | 2.688
|  | 1909 | 1.01 | 0.283 | 0.661 | 76.72 | 18.16 | 2.12 | 273 | 0.2931799 | 3.444
|  | 1909 | 1.01 | 0.283 | 0.661 | 76.72 | 18.16 | 2.12 | 273 | 0.4007482 | 4.116
|  | 1909 | 1.01 | 0.283 | 0.661 | 76.72 | 18.16 | 2.12 | 273 | 0.5119424 | 4.732
|  | 1909 | 1.01 | 0.283 | 0.661 | 76.72 | 18.16 | 2.12 | 273 | 0.6304029 | 5.208
|  | 1909 | 1.01 | 0.283 | 0.661 | 76.72 | 18.16 | 2.12 | 273 | 0.7560288 | 5.74
|  | 1909 | 1.01 | 0.283 | 0.661 | 76.72 | 18.16 | 2.12 | 273 | 0.8888921 | 6.188
|  | 1909 | 1.01 | 0.283 | 0.661 | 76.72 | 18.16 | 2.12 | 273 | 1.000201 | 6.58
DC-SI |  | 331 | 0.161 | 0.02 | 0.134 | 59.41 |  | 1.21 | 298 | 0.0571044 | 0.2895928
|  | 331 | 0.161 | 0.02 | 0.134 | 59.41 |  | 1.21 | 298 | 0.1464506 | 0.5791855
|  | 331 | 0.161 | 0.02 | 0.134 | 59.41 |  | 1.21 | 298 | 0.2716716 | 0.8325792
|  | 331 | 0.161 | 0.02 | 0.134 | 59.41 |  | 1.21 | 298 | 0.396925 | 1.049774
|  | 331 | 0.161 | 0.02 | 0.134 | 59.41 |  | 1.21 | 298 | 0.5365316 | 1.248869
|  | 331 | 0.161 | 0.02 | 0.134 | 59.41 |  | 1.21 | 298 | 0.6618336 | 1.411765
|  | 331 | 0.161 | 0.02 | 0.134 | 59.41 |  | 1.21 | 298 | 0.7871681 | 1.538462
|  | 331 | 0.161 | 0.02 | 0.134 | 59.41 |  | 1.21 | 298 | 0.9017662 | 1.647059
|  | 331 | 0.161 | 0.02 | 0.134 | 59.41 |  | 1.21 | 298 | 0.9913232 | 1.701357
DAC-KHCO3 |  | 1472 | 0.772 | 0.183 | 0.543 | 82.78 | 13.11 | 1.47 | 298 | 0.04985485 | 0.3800905
|  | 1472 | 0.772 | 0.183 | 0.543 | 82.78 | 13.11 | 1.47 | 298 | 0.1426718 | 0.7963801
|  | 1472 | 0.772 | 0.183 | 0.543 | 82.78 | 13.11 | 1.47 | 298 | 0.2212491 | 1.104072
|  | 1472 | 0.772 | 0.183 | 0.543 | 82.78 | 13.11 | 1.47 | 298 | 0.3034593 | 1.357466
|  | 1472 | 0.772 | 0.183 | 0.543 | 82.78 | 13.11 | 1.47 | 298 | 0.4178141 | 1.737557
|  | 1472 | 0.772 | 0.183 | 0.543 | 82.78 | 13.11 | 1.47 | 298 | 0.5536905 | 2.099548
|  | 1472 | 0.772 | 0.183 | 0.543 | 82.78 | 13.11 | 1.47 | 298 | 0.6609741 | 2.371041
|  | 1472 | 0.772 | 0.183 | 0.543 | 82.78 | 13.11 | 1.47 | 298 | 0.7718419 | 2.642534
|  | 1472 | 0.772 | 0.183 | 0.543 | 82.78 | 13.11 | 1.47 | 298 | 0.8934786 | 2.895928
|  | 1472 | 0.772 | 0.183 | 0.543 | 82.78 | 13.11 | 1.47 | 298 | 0.9865064 | 3.076923
DC |  | 593 | 0.365 | 0.071 | 0.286 | 84.82 | 11.11 | 1.75 | 298 | 0.07497689 | 0.3438914
|  | 593 | 0.365 | 0.071 | 0.286 | 84.82 | 11.11 | 1.75 | 298 | 0.1822118 | 0.6696833
|  | 593 | 0.365 | 0.071 | 0.286 | 84.82 | 11.11 | 1.75 | 298 | 0.3145688 | 0.959276
|  | 593 | 0.365 | 0.071 | 0.286 | 84.82 | 11.11 | 1.75 | 298 | 0.4362218 | 1.19457
|  | 593 | 0.365 | 0.071 | 0.286 | 84.82 | 11.11 | 1.75 | 298 | 0.5543392 | 1.375566
|  | 593 | 0.365 | 0.071 | 0.286 | 84.82 | 11.11 | 1.75 | 298 | 0.6867611 | 1.59276
|  | 593 | 0.365 | 0.071 | 0.286 | 84.82 | 11.11 | 1.75 | 298 | 0.7906064 | 1.701357
|  | 593 | 0.365 | 0.071 | 0.286 | 84.82 | 11.11 | 1.75 | 298 | 0.8908513 | 1.828054
|  | 593 | 0.365 | 0.071 | 0.286 | 84.82 | 11.11 | 1.75 | 298 | 1.001898 | 1.900452
PAC-KHCO3 |  | 1629 | 0.864 | 0.24 | 0.575 | 82.76 | 13.13 | 1.23 | 298 | 0.06398093 | 0.6153846
|  | 1629 | 0.864 | 0.24 | 0.575 | 82.76 | 13.13 | 1.23 | 298 | 0.1531001 | 1.158371
|  | 1629 | 0.864 | 0.24 | 0.575 | 82.76 | 13.13 | 1.23 | 298 | 0.2244603 | 1.520362
|  | 1629 | 0.864 | 0.24 | 0.575 | 82.76 | 13.13 | 1.23 | 298 | 0.3173097 | 1.900452
|  | 1629 | 0.864 | 0.24 | 0.575 | 82.76 | 13.13 | 1.23 | 298 | 0.4101915 | 2.244344
|  | 1629 | 0.864 | 0.24 | 0.575 | 82.76 | 13.13 | 1.23 | 298 | 0.5209945 | 2.588235
|  | 1629 | 0.864 | 0.24 | 0.575 | 82.76 | 13.13 | 1.23 | 298 | 0.6354141 | 2.895928
|  | 1629 | 0.864 | 0.24 | 0.575 | 82.76 | 13.13 | 1.23 | 298 | 0.7354968 | 3.20362
|  | 1629 | 0.864 | 0.24 | 0.575 | 82.76 | 13.13 | 1.23 | 298 | 0.8678701 | 3.475113
|  | 1629 | 0.864 | 0.24 | 0.575 | 82.76 | 13.13 | 1.23 | 298 | 0.9930424 | 3.782805
DAC-KHCO3-SI |  | 877 | 0.53 | 0.061 | 0.425 | 43.75 |  | 1.18 | 298 | 0.09280073 | 0.4524887
|  | 877 | 0.53 | 0.061 | 0.425 | 43.75 |  | 1.18 | 298 | 0.1856501 | 0.8325792
|  | 877 | 0.53 | 0.061 | 0.425 | 43.75 |  | 1.18 | 298 | 0.2928688 | 1.176471
|  | 877 | 0.53 | 0.061 | 0.425 | 43.75 |  | 1.18 | 298 | 0.3822475 | 1.429864
|  | 877 | 0.53 | 0.061 | 0.425 | 43.75 |  | 1.18 | 298 | 0.4930667 | 1.755656
|  | 877 | 0.53 | 0.061 | 0.425 | 43.75 |  | 1.18 | 298 | 0.5968147 | 1.972851
|  | 877 | 0.53 | 0.061 | 0.425 | 43.75 |  | 1.18 | 298 | 0.7148673 | 2.226244
|  | 877 | 0.53 | 0.061 | 0.425 | 43.75 |  | 1.18 | 298 | 0.8472567 | 2.479638
PAC-KOH |  | 1909 | 1.01 | 0.283 | 0.661 | 76.72 | 18.16 | 2.12 | 298 | 0.9975186 | 2.78733
|  | 1909 | 1.01 | 0.283 | 0.661 | 76.72 | 18.16 | 2.12 | 298 | 0.04609222 | 0.5791855
|  | 1909 | 1.01 | 0.283 | 0.661 | 76.72 | 18.16 | 2.12 | 298 | 0.128124 | 1.031674
|  | 1909 | 1.01 | 0.283 | 0.661 | 76.72 | 18.16 | 2.12 | 298 | 0.2101234 | 1.520362
|  | 1909 | 1.01 | 0.283 | 0.661 | 76.72 | 18.16 | 2.12 | 298 | 0.3136606 | 1.972851
|  | 1909 | 1.01 | 0.283 | 0.661 | 76.72 | 18.16 | 2.12 | 298 | 0.4207983 | 2.40724
|  | 1909 | 1.01 | 0.283 | 0.661 | 76.72 | 18.16 | 2.12 | 298 | 0.5458246 | 2.877828
|  | 1909 | 1.01 | 0.283 | 0.661 | 76.72 | 18.16 | 2.12 | 298 | 0.6673316 | 3.276018
|  | 1909 | 1.01 | 0.283 | 0.661 | 76.72 | 18.16 | 2.12 | 298 | 0.781735 | 3.60181
|  | 1909 | 1.01 | 0.283 | 0.661 | 76.72 | 18.16 | 2.12 | 298 | 0.8997389 | 3.909502
|  | 1909 | 1.01 | 0.283 | 0.661 | 76.72 | 18.16 | 2.12 | 298 | 0.992718 | 4.144796