## Sheet1
A new nanoporous nitrogen-doped highly-efficient carbonaceous CO2 sorbent synthesized with inexpensive urea and petroleum coke
GAC | GAS | BET | Vt | Vmeso | Vmic | %C | %O | %N | Temp(K) | Pessure | Adsorp(mmol/g)
UC-600-2 | CO2 | 1239 | 0.43 |  |  | 79.2 |  | 1.98 | 298 | 0.04871526 | 0.5470179
|  | 1239 | 0.43 |  |  | 79.2 |  | 1.98 | 298 | 0.1041474 | 0.9359024
|  | 1239 | 0.43 |  |  | 79.2 |  | 1.98 | 298 | 0.1374301 | 1.095365
|  | 1239 | 0.43 |  |  | 79.2 |  | 1.98 | 298 | 0.208412 | 1.502384
|  | 1239 | 0.43 |  |  | 79.2 |  | 1.98 | 298 | 0.2661221 | 1.715469
|  | 1239 | 0.43 |  |  | 79.2 |  | 1.98 | 298 | 0.3193878 | 1.928398
|  | 1239 | 0.43 |  |  | 79.2 |  | 1.98 | 298 | 0.3593371 | 2.088095
|  | 1239 | 0.43 |  |  | 79.2 |  | 1.98 | 298 | 0.4214917 | 2.301337
|  | 1239 | 0.43 |  |  | 79.2 |  | 1.98 | 298 | 0.4614577 | 2.40827
|  | 1239 | 0.43 |  |  | 79.2 |  | 1.98 | 298 | 0.5147346 | 2.586024
|  | 1239 | 0.43 |  |  | 79.2 |  | 1.98 | 298 | 0.5635783 | 2.728445
|  | 1239 | 0.43 |  |  | 79.2 |  | 1.98 | 298 | 0.612422 | 2.870867
|  | 1239 | 0.43 |  |  | 79.2 |  | 1.98 | 298 | 0.7412313 | 3.121629
|  | 1239 | 0.43 |  |  | 79.2 |  | 1.98 | 298 | 0.8211745 | 3.30032
|  | 1239 | 0.43 |  |  | 79.2 |  | 1.98 | 298 | 0.9322062 | 3.550457
|  | 1239 | 0.43 |  |  | 79.2 |  | 1.98 | 298 | 1.025505 | 3.659267
UC-600-3 |  | 1500 | 0.52 |  |  | 77.9 |  | 0.86 | 298 | 0.04648748 | 0.5645275
|  | 1500 | 0.52 |  |  | 77.9 |  | 0.86 | 298 | 0.106364 | 0.9535684
|  | 1500 | 0.52 |  |  | 77.9 |  | 0.86 | 298 | 0.1352079 | 1.095286
|  | 1500 | 0.52 |  |  | 77.9 |  | 0.86 | 298 | 0.1840069 | 1.37841
|  | 1500 | 0.52 |  |  | 77.9 |  | 0.86 | 298 | 0.2061842 | 1.519894
|  | 1500 | 0.52 |  |  | 77.9 |  | 0.86 | 298 | 0.2616498 | 1.803252
|  | 1500 | 0.52 |  |  | 77.9 |  | 0.86 | 298 | 0.3237931 | 2.051669
|  | 1500 | 0.52 |  |  | 77.9 |  | 0.86 | 298 | 0.3615147 | 2.228875
|  | 1500 | 0.52 |  |  | 77.9 |  | 0.86 | 298 | 0.4170026 | 2.441882
|  | 1500 | 0.52 |  |  | 77.9 |  | 0.86 | 298 | 0.4613907 | 2.619323
|  | 1500 | 0.52 |  |  | 77.9 |  | 0.86 | 298 | 0.5146676 | 2.797077
|  | 1500 | 0.52 |  |  | 77.9 |  | 0.86 | 298 | 0.5679501 | 2.957242
|  | 1500 | 0.52 |  |  | 77.9 |  | 0.86 | 298 | 0.6123438 | 3.117095
|  | 1500 | 0.52 |  |  | 77.9 |  | 0.86 | 298 | 0.7433306 | 3.508638
|  | 1500 | 0.52 |  |  | 77.9 |  | 0.86 | 298 | 0.8210349 | 3.740014
|  | 1500 | 0.52 |  |  | 77.9 |  | 0.86 | 298 | 0.9364999 | 4.025483
|  | 1500 | 0.52 |  |  | 77.9 |  | 0.86 | 298 | 1.025315 | 4.25725
UC-600-4 |  | 1636 | 0.54 |  |  | 71.8 |  | 0.28 | 298 | 0.008855289 | 0.1059173
|  | 1636 | 0.54 |  |  | 71.8 |  | 0.28 | 298 | 0.03545466 | 0.3179082
|  | 1636 | 0.54 |  |  | 71.8 |  | 0.28 | 298 | 0.05095979 | 0.4767451
|  | 1636 | 0.54 |  |  | 71.8 |  | 0.28 | 298 | 0.1086308 | 0.8129446
|  | 1636 | 0.54 |  |  | 71.8 |  | 0.28 | 298 | 0.1352358 | 1.007348
|  | 1636 | 0.54 |  |  | 71.8 |  | 0.28 | 298 | 0.1818405 | 1.202454
|  | 1636 | 0.54 |  |  | 71.8 |  | 0.28 | 298 | 0.2173398 | 1.379583
|  | 1636 | 0.54 |  |  | 71.8 |  | 0.28 | 298 | 0.263939 | 1.592277
|  | 1636 | 0.54 |  |  | 71.8 |  | 0.28 | 298 | 0.3238657 | 1.823028
|  | 1636 | 0.54 |  |  | 71.8 |  | 0.28 | 298 | 0.3682594 | 1.982881
|  | 1636 | 0.54 |  |  | 71.8 |  | 0.28 | 298 | 0.412642 | 2.17791
|  | 1636 | 0.54 |  |  | 71.8 |  | 0.28 | 298 | 0.4659189 | 2.355663
|  | 1636 | 0.54 |  |  | 71.8 |  | 0.28 | 298 | 0.5169903 | 2.480575
|  | 1636 | 0.54 |  |  | 71.8 |  | 0.28 | 298 | 0.5636006 | 2.658094
|  | 1636 | 0.54 |  |  | 71.8 |  | 0.28 | 298 | 0.6168664 | 2.871023
|  | 1636 | 0.54 |  |  | 71.8 |  | 0.28 | 298 | 0.6657212 | 2.978269
|  | 1636 | 0.54 |  |  | 71.8 |  | 0.28 | 298 | 0.7145761 | 3.085516
|  | 1636 | 0.54 |  |  | 71.8 |  | 0.28 | 298 | 0.7656363 | 3.245603
|  | 1636 | 0.54 |  |  | 71.8 |  | 0.28 | 298 | 0.8122522 | 3.405534
|  | 1636 | 0.54 |  |  | 71.8 |  | 0.28 | 298 | 0.9121674 | 3.672868
|  | 1636 | 0.54 |  |  | 71.8 |  | 0.28 | 298 | 1.01431 | 3.922692
UC-600-2 |  | 1239 | 0.43 |  |  | 79.2 |  | 1.98 | 273 | 0.02198747 | 0.7395451
|  | 1239 | 0.43 |  |  | 79.2 |  | 1.98 | 273 | 0.03967013 | 1.039162
|  | 1239 | 0.43 |  |  | 79.2 |  | 1.98 | 273 | 0.1304396 | 2.115219
|  | 1239 | 0.43 |  |  | 79.2 |  | 1.98 | 273 | 0.1836384 | 2.539201
|  | 1239 | 0.43 |  |  | 79.2 |  | 1.98 | 273 | 0.2035935 | 2.680607
|  | 1239 | 0.43 |  |  | 79.2 |  | 1.98 | 273 | 0.2701198 | 3.122645
|  | 1239 | 0.43 |  |  | 79.2 |  | 1.98 | 273 | 0.3144912 | 3.352849
|  | 1239 | 0.43 |  |  | 79.2 |  | 1.98 | 273 | 0.3699568 | 3.636207
|  | 1239 | 0.43 |  |  | 79.2 |  | 1.98 | 273 | 0.4143393 | 3.831236
|  | 1239 | 0.43 |  |  | 79.2 |  | 1.98 | 273 | 0.4698161 | 4.079418
|  | 1239 | 0.43 |  |  | 79.2 |  | 1.98 | 273 | 0.5141986 | 4.274447
|  | 1239 | 0.43 |  |  | 79.2 |  | 1.98 | 273 | 0.5674699 | 4.469788
|  | 1239 | 0.43 |  |  | 79.2 |  | 1.98 | 273 | 0.6163136 | 4.61221
|  | 1239 | 0.43 |  |  | 79.2 |  | 1.98 | 273 | 0.6651573 | 4.754631
|  | 1239 | 0.43 |  |  | 79.2 |  | 1.98 | 273 | 0.7139954 | 4.914641
|  | 1239 | 0.43 |  |  | 79.2 |  | 1.98 | 273 | 0.7628391 | 5.057062
|  | 1239 | 0.43 |  |  | 79.2 |  | 1.98 | 273 | 0.816116 | 5.234816
|  | 1239 | 0.43 |  |  | 79.2 |  | 1.98 | 273 | 0.8649708 | 5.342062
|  | 1239 | 0.43 |  |  | 79.2 |  | 1.98 | 273 | 0.9093757 | 5.46674
|  | 1239 | 0.43 |  |  | 79.2 |  | 1.98 | 273 | 0.9626693 | 5.59173
|  | 1239 | 0.43 |  |  | 79.2 |  | 1.98 | 273 | 1.011513 | 5.734151
UC-600-3 |  | 1500 | 0.52 |  |  | 77.9 |  | 0.86 | 273 | 0.01320477 | 0.4050653
|  | 1500 | 0.52 |  |  | 77.9 |  | 0.86 | 273 | 0.03528715 | 0.8455405
|  | 1500 | 0.52 |  |  | 77.9 |  | 0.86 | 273 | 0.05301448 | 1.004456
|  | 1500 | 0.52 |  |  | 77.9 |  | 0.86 | 273 | 0.1039129 | 1.674588
|  | 1500 | 0.52 |  |  | 77.9 |  | 0.86 | 273 | 0.1304899 | 1.95693
|  | 1500 | 0.52 |  |  | 77.9 |  | 0.86 | 273 | 0.1725944 | 2.327757
|  | 1500 | 0.52 |  |  | 77.9 |  | 0.86 | 273 | 0.2036493 | 2.504729
|  | 1500 | 0.52 |  |  | 77.9 |  | 0.86 | 273 | 0.2635035 | 2.964121
|  | 1500 | 0.52 |  |  | 77.9 |  | 0.86 | 273 | 0.3256078 | 3.335652
|  | 1500 | 0.52 |  |  | 77.9 |  | 0.86 | 273 | 0.3633014 | 3.600797
|  | 1500 | 0.52 |  |  | 77.9 |  | 0.86 | 273 | 0.4231946 | 3.937075
|  | 1500 | 0.52 |  |  | 77.9 |  | 0.86 | 273 | 0.4609161 | 4.114281
|  | 1500 | 0.52 |  |  | 77.9 |  | 0.86 | 273 | 0.5252705 | 4.397952
|  | 1500 | 0.52 |  |  | 77.9 |  | 0.86 | 273 | 0.5585309 | 4.627765
|  | 1500 | 0.52 |  |  | 77.9 |  | 0.86 | 273 | 0.6184688 | 4.823341
|  | 1500 | 0.52 |  |  | 77.9 |  | 0.86 | 273 | 0.7538442 | 5.390917
|  | 1500 | 0.52 |  |  | 77.9 |  | 0.86 | 273 | 0.8248707 | 5.657234
|  | 1500 | 0.52 |  |  | 77.9 |  | 0.86 | 273 | 0.94253 | 6.03072
|  | 1500 | 0.52 |  |  | 77.9 |  | 0.86 | 273 | 1.029101 | 6.33276
UC-600-4 |  | 1636 | 0.54 |  |  | 71.8 |  | 0.28 | 273 | 0.02649887 | 0.5286485
|  | 1636 | 0.54 |  |  | 71.8 |  | 0.28 | 273 | 0.05306473 | 0.8461659
|  | 1636 | 0.54 |  |  | 71.8 |  | 0.28 | 273 | 0.0973691 | 1.287423
|  | 1636 | 0.54 |  |  | 71.8 |  | 0.28 | 273 | 0.1328238 | 1.605253
|  | 1636 | 0.54 |  |  | 71.8 |  | 0.28 | 273 | 0.1749506 | 1.90573
|  | 1636 | 0.54 |  |  | 71.8 |  | 0.28 | 273 | 0.2082054 | 2.153131
|  | 1636 | 0.54 |  |  | 71.8 |  | 0.28 | 273 | 0.2569932 | 2.47143
|  | 1636 | 0.54 |  |  | 71.8 |  | 0.28 | 273 | 0.3191087 | 2.807786
|  | 1636 | 0.54 |  |  | 71.8 |  | 0.28 | 273 | 0.3590468 | 3.002658
|  | 1636 | 0.54 |  |  | 71.8 |  | 0.28 | 273 | 0.4211567 | 3.356601
|  | 1636 | 0.54 |  |  | 71.8 |  | 0.28 | 273 | 0.461106 | 3.516298
|  | 1636 | 0.54 |  |  | 71.8 |  | 0.28 | 273 | 0.5187993 | 3.782146
|  | 1636 | 0.54 |  |  | 71.8 |  | 0.28 | 273 | 0.5587431 | 3.959431
|  | 1636 | 0.54 |  |  | 71.8 |  | 0.28 | 273 | 0.6142254 | 4.190026
|  | 1636 | 0.54 |  |  | 71.8 |  | 0.28 | 273 | 0.6697245 | 4.367857
|  | 1636 | 0.54 |  |  | 71.8 |  | 0.28 | 273 | 0.7096627 | 4.56273
|  | 1636 | 0.54 |  |  | 71.8 |  | 0.28 | 273 | 0.7673839 | 4.740639
|  | 1636 | 0.54 |  |  | 71.8 |  | 0.28 | 273 | 0.8162165 | 4.918237
|  | 1636 | 0.54 |  |  | 71.8 |  | 0.28 | 273 | 0.865049 | 5.095834
|  | 1636 | 0.54 |  |  | 71.8 |  | 0.28 | 273 | 0.9138815 | 5.273431
|  | 1636 | 0.54 |  |  | 71.8 |  | 0.28 | 273 | 0.9627084 | 5.468616
|  | 1636 | 0.54 |  |  | 71.8 |  | 0.28 | 273 | 1.011563 | 5.575862
UC-650-2 |  | 1394 | 0.52 |  |  | 80.8 |  | 1.64 | 298 | 0.04266966 | 0.5133805
|  | 1394 | 0.52 |  |  | 80.8 |  | 1.64 | 298 | 0.1076995 | 0.9918028
|  | 1394 | 0.52 |  |  | 80.8 |  | 1.64 | 298 | 0.1323534 | 1.133653
|  | 1394 | 0.52 |  |  | 80.8 |  | 1.64 | 298 | 0.1749496 | 1.417234
|  | 1394 | 0.52 |  |  | 80.8 |  | 1.64 | 298 | 0.2108118 | 1.629989
|  | 1394 | 0.52 |  |  | 80.8 |  | 1.64 | 298 | 0.2556225 | 1.842902
|  | 1394 | 0.52 |  |  | 80.8 |  | 1.64 | 298 | 0.3138731 | 2.109084
|  | 1394 | 0.52 |  |  | 80.8 |  | 1.64 | 298 | 0.3631582 | 2.322076
|  | 1394 | 0.52 |  |  | 80.8 |  | 1.64 | 298 | 0.4124376 | 2.517392
|  | 1394 | 0.52 |  |  | 80.8 |  | 1.64 | 298 | 0.4617171 | 2.712707
|  | 1394 | 0.52 |  |  | 80.8 |  | 1.64 | 298 | 0.5132223 | 2.872708
|  | 1394 | 0.52 |  |  | 80.8 |  | 1.64 | 298 | 0.5602533 | 3.032631
|  | 1394 | 0.52 |  |  | 80.8 |  | 1.64 | 298 | 0.6117699 | 3.227986
|  | 1394 | 0.52 |  |  | 80.8 |  | 1.64 | 298 | 0.6587952 | 3.370231
|  | 1394 | 0.52 |  |  | 80.8 |  | 1.64 | 298 | 0.708069 | 3.54787
|  | 1394 | 0.52 |  |  | 80.8 |  | 1.64 | 298 | 0.7618058 | 3.690234
|  | 1394 | 0.52 |  |  | 80.8 |  | 1.64 | 298 | 0.8088367 | 3.850156
|  | 1394 | 0.52 |  |  | 80.8 |  | 1.64 | 298 | 0.8603307 | 3.974804
|  | 1394 | 0.52 |  |  | 80.8 |  | 1.64 | 298 | 0.9095932 | 4.117089
|  | 1394 | 0.52 |  |  | 80.8 |  | 1.64 | 298 | 0.9588557 | 4.259374
|  | 1394 | 0.52 |  |  | 80.8 |  | 1.64 | 298 | 1.019304 | 4.401856
UC-650-3 |  | 1755 | 0.64 |  |  | 80.6 |  | 0.82 | 298 | 0.05161261 | 0.4958618
|  | 1755 | 0.64 |  |  | 80.6 |  | 0.82 | 298 | 0.10766 | 0.8680647
|  | 1755 | 0.64 |  |  | 80.6 |  | 0.82 | 298 | 0.130088 | 1.045229
|  | 1755 | 0.64 |  |  | 80.6 |  | 0.82 | 298 | 0.1838643 | 1.311331
|  | 1755 | 0.64 |  |  | 80.6 |  | 0.82 | 298 | 0.2107496 | 1.435544
|  | 1755 | 0.64 |  |  | 80.6 |  | 0.82 | 298 | 0.2645203 | 1.683969
|  | 1755 | 0.64 |  |  | 80.6 |  | 0.82 | 298 | 0.318291 | 1.932394
|  | 1755 | 0.64 |  |  | 80.6 |  | 0.82 | 298 | 0.367576 | 2.145386
|  | 1755 | 0.64 |  |  | 80.6 |  | 0.82 | 298 | 0.4168498 | 2.323025
|  | 1755 | 0.64 |  |  | 80.6 |  | 0.82 | 298 | 0.4706035 | 2.51842
|  | 1755 | 0.64 |  |  | 80.6 |  | 0.82 | 298 | 0.515403 | 2.695979
|  | 1755 | 0.64 |  |  | 80.6 |  | 0.82 | 298 | 0.5646824 | 2.891295
|  | 1755 | 0.64 |  |  | 80.6 |  | 0.82 | 298 | 0.6161877 | 3.051296
|  | 1755 | 0.64 |  |  | 80.6 |  | 0.82 | 298 | 0.7505522 | 3.477914
|  | 1755 | 0.64 |  |  | 80.6 |  | 0.82 | 298 | 0.8244459 | 3.691341
|  | 1755 | 0.64 |  |  | 80.6 |  | 0.82 | 298 | 0.9363994 | 3.993825
|  | 1755 | 0.64 |  |  | 80.6 |  | 0.82 | 298 | 1.02597 | 4.26056
UC-650-4 |  | 1900 | 0.7 |  |  | 81 |  | 0.82 | 298 | 0.02693618 | 0.2833044
|  | 1900 | 0.7 |  |  | 81 |  | 0.82 | 298 | 0.04486727 | 0.389682
|  | 1900 | 0.7 |  |  | 81 |  | 0.82 | 298 | 0.1054059 | 0.8149945
|  | 1900 | 0.7 |  |  | 81 |  | 0.82 | 298 | 0.134534 | 0.9569236
|  | 1900 | 0.7 |  |  | 81 |  | 0.82 | 298 | 0.1748761 | 1.187435
|  | 1900 | 0.7 |  |  | 81 |  | 0.82 | 298 | 0.21519 | 1.329561
|  | 1900 | 0.7 |  |  | 81 |  | 0.82 | 298 | 0.2600234 | 1.613182
|  | 1900 | 0.7 |  |  | 81 |  | 0.82 | 298 | 0.3160199 | 1.826293
|  | 1900 | 0.7 |  |  | 81 |  | 0.82 | 298 | 0.3675365 | 2.021648
|  | 1900 | 0.7 |  |  | 81 |  | 0.82 | 298 | 0.4145844 | 2.234601
|  | 1900 | 0.7 |  |  | 81 |  | 0.82 | 298 | 0.4616097 | 2.376847
|  | 1900 | 0.7 |  |  | 81 |  | 0.82 | 298 | 0.5108948 | 2.589839
|  | 1900 | 0.7 |  |  | 81 |  | 0.82 | 298 | 0.5624057 | 2.767517
|  | 1900 | 0.7 |  |  | 81 |  | 0.82 | 298 | 0.613911 | 2.927519
|  | 1900 | 0.7 |  |  | 81 |  | 0.82 | 298 | 0.7482699 | 3.336459
|  | 1900 | 0.7 |  |  | 81 |  | 0.82 | 298 | 0.8199377 | 3.585201
|  | 1900 | 0.7 |  |  | 81 |  | 0.82 | 298 | 0.9408511 | 3.923197
|  | 1900 | 0.7 |  |  | 81 |  | 0.82 | 298 | 1.030405 | 4.136901
UC-650-2 |  | 1394 | 0.52 |  |  | 80.8 |  | 1.64 | 273 | 0.01356978 | 0.4598358
|  | 1394 | 0.52 |  |  | 80.8 |  | 1.64 | 273 | 0.0338397 | 0.8844366
|  | 1394 | 0.52 |  |  | 80.8 |  | 1.64 | 273 | 0.1124789 | 1.946433
|  | 1394 | 0.52 |  |  | 80.8 |  | 1.64 | 273 | 0.188734 | 2.548791
|  | 1394 | 0.52 |  |  | 80.8 |  | 1.64 | 273 | 0.2044393 | 2.690483
|  | 1394 | 0.52 |  |  | 80.8 |  | 1.64 | 273 | 0.2649835 | 3.133472
|  | 1394 | 0.52 |  |  | 80.8 |  | 1.64 | 273 | 0.3232793 | 3.541068
|  | 1394 | 0.52 |  |  | 80.8 |  | 1.64 | 273 | 0.3681014 | 3.789335
|  | 1394 | 0.52 |  |  | 80.8 |  | 1.64 | 273 | 0.4196406 | 4.055398
|  | 1394 | 0.52 |  |  | 80.8 |  | 1.64 | 273 | 0.4689426 | 4.321421
|  | 1394 | 0.52 |  |  | 80.8 |  | 1.64 | 273 | 0.5182277 | 4.534413
|  | 1394 | 0.52 |  |  | 80.8 |  | 1.64 | 273 | 0.6190293 | 4.942761
|  | 1394 | 0.52 |  |  | 80.8 |  | 1.64 | 273 | 0.7601166 | 5.404851
|  | 1394 | 0.52 |  |  | 80.8 |  | 1.64 | 273 | 0.8228472 | 5.688788
|  | 1394 | 0.52 |  |  | 80.8 |  | 1.64 | 273 | 0.9437606 | 6.026784
|  | 1394 | 0.52 |  |  | 80.8 |  | 1.64 | 273 | 1.024377 | 6.275683
UC-650-3 |  | 1755 | 0.64 |  |  | 80.6 |  | 0.81 | 273 | 0.02256922 | 0.6190858
|  | 1755 | 0.64 |  |  | 80.6 |  | 0.81 | 273 | 0.03829141 | 0.8138082
|  | 1755 | 0.64 |  |  | 80.6 |  | 0.81 | 273 | 0.1034342 | 1.645768
|  | 1755 | 0.64 |  |  | 80.6 |  | 0.81 | 273 | 0.1370819 | 1.929191
|  | 1755 | 0.64 |  |  | 80.6 |  | 0.81 | 273 | 0.1842145 | 2.407297
|  | 1755 | 0.64 |  |  | 80.6 |  | 0.81 | 273 | 0.2066369 | 2.566784
|  | 1755 | 0.64 |  |  | 80.6 |  | 0.81 | 273 | 0.2626955 | 2.974341
|  | 1755 | 0.64 |  |  | 80.6 |  | 0.81 | 273 | 0.3254826 | 3.435046
|  | 1755 | 0.64 |  |  | 80.6 |  | 0.81 | 273 | 0.3635932 | 3.683195
|  | 1755 | 0.64 |  |  | 80.6 |  | 0.81 | 273 | 0.4285835 | 4.037879
|  | 1755 | 0.64 |  |  | 80.6 |  | 0.81 | 273 | 0.4644457 | 4.250634
|  | 1755 | 0.64 |  |  | 80.6 |  | 0.81 | 273 | 0.5249617 | 4.605239
|  | 1755 | 0.64 |  |  | 80.6 |  | 0.81 | 273 | 0.5630498 | 4.78268
|  | 1755 | 0.64 |  |  | 80.6 |  | 0.81 | 273 | 0.6190689 | 5.066499
|  | 1755 | 0.64 |  |  | 80.6 |  | 0.81 | 273 | 0.7534955 | 5.687562
|  | 1755 | 0.64 |  |  | 80.6 |  | 0.81 | 273 | 0.8207061 | 5.989255
|  | 1755 | 0.64 |  |  | 80.6 |  | 0.81 | 273 | 0.9461389 | 6.468745
|  | 1755 | 0.64 |  |  | 80.6 |  | 0.81 | 273 | 1.022292 | 6.752919
UC-650-4 |  | 1900 | 0.7 |  |  | 81 |  | 0.58 | 273 | 0.01128178 | 0.3007045
|  | 1900 | 0.7 |  |  | 81 |  | 0.58 | 273 | 0.04050031 | 0.7254634
|  | 1900 | 0.7 |  |  | 81 |  | 0.58 | 273 | 0.1011237 | 1.415929
|  | 1900 | 0.7 |  |  | 81 |  | 0.58 | 273 | 0.1347826 | 1.734706
|  | 1900 | 0.7 |  |  | 81 |  | 0.58 | 273 | 0.1796668 | 2.177418
|  | 1900 | 0.7 |  |  | 81 |  | 0.58 | 273 | 0.2648762 | 2.797611
|  | 1900 | 0.7 |  |  | 81 |  | 0.58 | 273 | 0.327652 | 3.222964
|  | 1900 | 0.7 |  |  | 81 |  | 0.58 | 273 | 0.3612826 | 3.453356
|  | 1900 | 0.7 |  |  | 81 |  | 0.58 | 273 | 0.4240584 | 3.878708
|  | 1900 | 0.7 |  |  | 81 |  | 0.58 | 273 | 0.4711233 | 4.144692
|  | 1900 | 0.7 |  |  | 81 |  | 0.58 | 273 | 0.5204309 | 4.428391
|  | 1900 | 0.7 |  |  | 81 |  | 0.58 | 273 | 0.565253 | 4.676659
|  | 1900 | 0.7 |  |  | 81 |  | 0.58 | 273 | 0.6235036 | 4.94284
|  | 1900 | 0.7 |  |  | 81 |  | 0.58 | 273 | 0.7534616 | 5.581501
|  | 1900 | 0.7 |  |  | 81 |  | 0.58 | 273 | 0.8251465 | 5.883273
|  | 1900 | 0.7 |  |  | 81 |  | 0.58 | 273 | 0.946122 | 6.415714
|  | 1900 | 0.7 |  |  | 81 |  | 0.58 | 273 | 1.031247 | 6.770754
UC-700-2 |  | 1734 | 0.63 |  |  | 78.2 |  | 1.26 | 298 | 0.05550786 | 0.6268657
|  | 1734 | 0.63 |  |  | 78.2 |  | 1.26 | 298 | 0.09984921 | 0.9228856
|  | 1734 | 0.63 |  |  | 78.2 |  | 1.26 | 298 | 0.1375314 | 1.149254
|  | 1734 | 0.63 |  |  | 78.2 |  | 1.26 | 298 | 0.186281 | 1.393035
|  | 1734 | 0.63 |  |  | 78.2 |  | 1.26 | 298 | 0.2638302 | 1.758706
|  | 1734 | 0.63 |  |  | 78.2 |  | 1.26 | 298 | 0.3302734 | 1.985075
|  | 1734 | 0.63 |  |  | 78.2 |  | 1.26 | 298 | 0.3657212 | 2.141791
|  | 1734 | 0.63 |  |  | 78.2 |  | 1.26 | 298 | 0.4211025 | 2.368159
|  | 1734 | 0.63 |  |  | 78.2 |  | 1.26 | 298 | 0.4676067 | 2.507463
|  | 1734 | 0.63 |  |  | 78.2 |  | 1.26 | 298 | 0.52077 | 2.716418
|  | 1734 | 0.63 |  |  | 78.2 |  | 1.26 | 298 | 0.6182142 | 3.029851
|  | 1734 | 0.63 |  |  | 78.2 |  | 1.26 | 298 | 0.7621461 | 3.430348
|  | 1734 | 0.63 |  |  | 78.2 |  | 1.26 | 298 | 0.8241536 | 3.621891
|  | 1734 | 0.63 |  |  | 78.2 |  | 1.26 | 298 | 0.9503533 | 3.91791
|  | 1734 | 0.63 |  |  | 78.2 |  | 1.26 | 298 | 1.025619 | 4.057214
UC-700-3 |  | 2232 | 0.84 |  |  | 88.2 |  | 0.64 | 298 | 0.0332739 | 0.278607
|  | 2232 | 0.84 |  |  | 88.2 |  | 0.64 | 298 | 0.1019735 | 0.6442786
|  | 2232 | 0.84 |  |  | 88.2 |  | 0.64 | 298 | 0.1396557 | 0.8706468
|  | 2232 | 0.84 |  |  | 88.2 |  | 0.64 | 298 | 0.1839805 | 1.114428
|  | 2232 | 0.84 |  |  | 88.2 |  | 0.64 | 298 | 0.2194228 | 1.253731
|  | 2232 | 0.84 |  |  | 88.2 |  | 0.64 | 298 | 0.2637366 | 1.462687
|  | 2232 | 0.84 |  |  | 88.2 |  | 0.64 | 298 | 0.3169 | 1.671642
|  | 2232 | 0.84 |  |  | 88.2 |  | 0.64 | 298 | 0.3700799 | 1.932836
|  | 2232 | 0.84 |  |  | 88.2 |  | 0.64 | 298 | 0.418802 | 2.089552
|  | 2232 | 0.84 |  |  | 88.2 |  | 0.64 | 298 | 0.4653282 | 2.298507
|  | 2232 | 0.84 |  |  | 88.2 |  | 0.64 | 298 | 0.5162682 | 2.472637
|  | 2232 | 0.84 |  |  | 88.2 |  | 0.64 | 298 | 0.5694206 | 2.646766
|  | 2232 | 0.84 |  |  | 88.2 |  | 0.64 | 298 | 0.6181537 | 2.838308
|  | 2232 | 0.84 |  |  | 88.2 |  | 0.64 | 298 | 0.7443975 | 3.273632
|  | 2232 | 0.84 |  |  | 88.2 |  | 0.64 | 298 | 0.8307632 | 3.534826
|  | 2232 | 0.84 |  |  | 88.2 |  | 0.64 | 298 | 0.9392749 | 3.865672
|  | 2232 | 0.84 |  |  | 88.2 |  | 0.64 | 298 | 1.032283 | 4.144279
UC-700-4 |  | 2299 | 0.93 |  |  | 86 |  | 0.29 | 298 | 0.05096751 | 0.261194
|  | 2299 | 0.93 |  |  | 86 |  | 0.29 | 298 | 0.08641527 | 0.4179104
|  | 2299 | 0.93 |  |  | 86 |  | 0.29 | 298 | 0.1307236 | 0.6094527
|  | 2299 | 0.93 |  |  | 86 |  | 0.29 | 298 | 0.183898 | 0.8532338
|  | 2299 | 0.93 |  |  | 86 |  | 0.29 | 298 | 0.2281898 | 0.9925373
|  | 2299 | 0.93 |  |  | 86 |  | 0.29 | 298 | 0.3057335 | 1.340796
|  | 2299 | 0.93 |  |  | 86 |  | 0.29 | 298 | 0.3655341 | 1.549751
|  | 2299 | 0.93 |  |  | 86 |  | 0.29 | 298 | 0.4186919 | 1.741294
|  | 2299 | 0.93 |  |  | 86 |  | 0.29 | 298 | 0.4674195 | 1.915423
|  | 2299 | 0.93 |  |  | 86 |  | 0.29 | 298 | 0.5183595 | 2.089552
|  | 2299 | 0.93 |  |  | 86 |  | 0.29 | 298 | 0.5670926 | 2.281095
|  | 2299 | 0.93 |  |  | 86 |  | 0.29 | 298 | 0.6158147 | 2.437811
|  | 2299 | 0.93 |  |  | 86 |  | 0.29 | 298 | 0.7243429 | 2.820896
|  | 2299 | 0.93 |  |  | 86 |  | 0.29 | 298 | 0.8350614 | 3.134328
|  | 2299 | 0.93 |  |  | 86 |  | 0.29 | 298 | 0.9236561 | 3.447761
|  | 2299 | 0.93 |  |  | 86 |  | 0.29 | 298 | 1.036598 | 3.79602
UC-700-2 |  | 1734 | 0.64 |  |  | 78.2 |  | 1.26 | 273 | 0.006774755 | 0.4353234
|  | 1734 | 0.64 |  |  | 78.2 |  | 1.26 | 273 | 0.03792432 | 0.9925373
|  | 1734 | 0.64 |  |  | 78.2 |  | 1.26 | 273 | 0.1244552 | 1.776119
|  | 1734 | 0.64 |  |  | 78.2 |  | 1.26 | 273 | 0.179919 | 2.263682
|  | 1734 | 0.64 |  |  | 78.2 |  | 1.26 | 273 | 0.2663838 | 2.838308
|  | 1734 | 0.64 |  |  | 78.2 |  | 1.26 | 273 | 0.3262284 | 3.186567
|  | 1734 | 0.64 |  |  | 78.2 |  | 1.26 | 273 | 0.3661119 | 3.378109
|  | 1734 | 0.64 |  |  | 78.2 |  | 1.26 | 273 | 0.4724717 | 3.900498
|  | 1734 | 0.64 |  |  | 78.2 |  | 1.26 | 273 | 0.5699489 | 4.318408
|  | 1734 | 0.64 |  |  | 78.2 |  | 1.26 | 273 | 0.6231178 | 4.544776
|  | 1734 | 0.64 |  |  | 78.2 |  | 1.26 | 273 | 0.7560208 | 5.049751
|  | 1734 | 0.64 |  |  | 78.2 |  | 1.26 | 273 | 0.8291067 | 5.293532
|  | 1734 | 0.64 |  |  | 78.2 |  | 1.26 | 273 | 0.9486858 | 5.641791
|  | 1734 | 0.64 |  |  | 78.2 |  | 1.26 | 273 | 1.030638 | 5.937811
UC-700-3 |  | 2232 | 0.84 |  |  | 88.2 |  | 0.64 | 273 | 0.02446286 | 0.4004975
|  | 2232 | 0.84 |  |  | 88.2 |  | 0.64 | 273 | 0.04447343 | 0.7139303
|  | 2232 | 0.84 |  |  | 88.2 |  | 0.64 | 273 | 0.1177189 | 1.462687
|  | 2232 | 0.84 |  |  | 88.2 |  | 0.64 | 273 | 0.1754007 | 1.967662
|  | 2232 | 0.84 |  |  | 88.2 |  | 0.64 | 273 | 0.208647 | 2.159204
|  | 2232 | 0.84 |  |  | 88.2 |  | 0.64 | 273 | 0.2640888 | 2.577114
|  | 2232 | 0.84 |  |  | 88.2 |  | 0.64 | 273 | 0.3261623 | 2.977612
|  | 2232 | 0.84 |  |  | 88.2 |  | 0.64 | 273 | 0.3682803 | 3.238806
|  | 2232 | 0.84 |  |  | 88.2 |  | 0.64 | 273 | 0.4281359 | 3.621891
|  | 2232 | 0.84 |  |  | 88.2 |  | 0.64 | 273 | 0.4702428 | 3.848259
|  | 2232 | 0.84 |  |  | 88.2 |  | 0.64 | 273 | 0.5256406 | 4.126866
|  | 2232 | 0.84 |  |  | 88.2 |  | 0.64 | 273 | 0.5721723 | 4.353234
|  | 2232 | 0.84 |  |  | 88.2 |  | 0.64 | 273 | 0.6209329 | 4.631841
|  | 2232 | 0.84 |  |  | 88.2 |  | 0.64 | 273 | 0.6718894 | 4.858209
|  | 2232 | 0.84 |  |  | 88.2 |  | 0.64 | 273 | 0.7228459 | 5.084577
|  | 2232 | 0.84 |  |  | 88.2 |  | 0.64 | 273 | 0.7737969 | 5.293532
|  | 2232 | 0.84 |  |  | 88.2 |  | 0.64 | 273 | 0.8668549 | 5.728856
|  | 2232 | 0.84 |  |  | 88.2 |  | 0.64 | 273 | 0.9244541 | 5.972637
|  | 2232 | 0.84 |  |  | 88.2 |  | 0.64 | 273 | 0.9754051 | 6.181592
|  | 2232 | 0.84 |  |  | 88.2 |  | 0.64 | 273 | 1.024138 | 6.373134
UC-700-4 |  | 2299 | 0.93 |  |  | 86 |  | 0.29 | 273 | 0.01113349 | 0.2263682
|  | 2299 | 0.93 |  |  | 86 |  | 0.29 | 273 | 0.05994915 | 0.6791045
|  | 2299 | 0.93 |  |  | 86 |  | 0.29 | 273 | 0.1265135 | 1.288557
|  | 2299 | 0.93 |  |  | 86 |  | 0.29 | 273 | 0.1841677 | 1.706468
|  | 2299 | 0.93 |  |  | 86 |  | 0.29 | 273 | 0.2196429 | 1.950249
|  | 2299 | 0.93 |  |  | 86 |  | 0.29 | 273 | 0.2639843 | 2.246269
|  | 2299 | 0.93 |  |  | 86 |  | 0.29 | 273 | 0.3171752 | 2.542289
|  | 2299 | 0.93 |  |  | 86 |  | 0.29 | 273 | 0.3681702 | 2.890547
|  | 2299 | 0.93 |  |  | 86 |  | 0.29 | 273 | 0.4191487 | 3.186567
|  | 2299 | 0.93 |  |  | 86 |  | 0.29 | 273 | 0.4679038 | 3.447761
|  | 2299 | 0.93 |  |  | 86 |  | 0.29 | 273 | 0.5144411 | 3.691542
|  | 2299 | 0.93 |  |  | 86 |  | 0.29 | 273 | 0.5720402 | 3.935323
|  | 2299 | 0.93 |  |  | 86 |  | 0.29 | 273 | 0.6185885 | 4.21393
|  | 2299 | 0.93 |  |  | 86 |  | 0.29 | 273 | 0.6695615 | 4.492537
|  | 2299 | 0.93 |  |  | 86 |  | 0.29 | 273 | 0.7183056 | 4.718905
|  | 2299 | 0.93 |  |  | 86 |  | 0.29 | 273 | 0.7714855 | 4.9801
|  | 2299 | 0.93 |  |  | 86 |  | 0.29 | 273 | 0.8202241 | 5.189055
|  | 2299 | 0.93 |  |  | 86 |  | 0.29 | 273 | 0.9132875 | 5.641791
|  | 2299 | 0.93 |  |  | 86 |  | 0.29 | 273 | 1.019631 | 6.11194