## Sheet1
One-pot synthesis of highly ordered nitrogen-containing mesoporous carbon with resorcinol–urea–formaldehyde resin for CO2 capture
GAC | GAS | BET | Vt | Vmeso | Vmic | %C | %O | %N | Temp(K) | Pessure | Adsorp(mmol/g)
NDC |  | 122 | 0.45 |  |  | 64.6 |  | 7.5 | 298 | 0.0125261 | 0.04610951
|  | 122 | 0.45 |  |  | 64.6 |  | 7.5 | 298 | 0.09185804 | 0.2305476
|  | 122 | 0.45 |  |  | 64.6 |  | 7.5 | 298 | 0.1440501 | 0.3342939
|  | 122 | 0.45 |  |  | 64.6 |  | 7.5 | 298 | 0.2192067 | 0.4149856
|  | 122 | 0.45 |  |  | 64.6 |  | 7.5 | 298 | 0.2901879 | 0.4841499
|  | 122 | 0.45 |  |  | 64.6 |  | 7.5 | 298 | 0.3653445 | 0.5302594
|  | 122 | 0.45 |  |  | 64.6 |  | 7.5 | 298 | 0.473904 | 0.5994236
|  | 122 | 0.45 |  |  | 64.6 |  | 7.5 | 298 | 0.5762004 | 0.6570605
|  | 122 | 0.45 |  |  | 64.6 |  | 7.5 | 298 | 0.6743215 | 0.70317
|  | 122 | 0.45 |  |  | 64.6 |  | 7.5 | 298 | 0.7703549 | 0.7492795
|  | 122 | 0.45 |  |  | 64.6 |  | 7.5 | 298 | 0.8726514 | 0.8069164
|  | 122 | 0.45 |  |  | 64.6 |  | 7.5 | 298 | 0.9749478 | 0.8414986
NDC-4 |  | 193 | 0.11 |  |  | 77.2 |  | 7.3 | 298 | 0.02087683 | 0.2997118
|  | 193 | 0.11 |  |  | 77.2 |  | 7.3 | 298 | 0.07306889 | 0.7262248
|  | 193 | 0.11 |  |  | 77.2 |  | 7.3 | 298 | 0.1565762 | 1.060519
|  | 193 | 0.11 |  |  | 77.2 |  | 7.3 | 298 | 0.2066806 | 1.256484
|  | 193 | 0.11 |  |  | 77.2 |  | 7.3 | 298 | 0.2839248 | 1.417867
|  | 193 | 0.11 |  |  | 77.2 |  | 7.3 | 298 | 0.3590814 | 1.556196
|  | 193 | 0.11 |  |  | 77.2 |  | 7.3 | 298 | 0.4572025 | 1.717579
|  | 193 | 0.11 |  |  | 77.2 |  | 7.3 | 298 | 0.559499 | 1.855908
|  | 193 | 0.11 |  |  | 77.2 |  | 7.3 | 298 | 0.6617954 | 1.948127
|  | 193 | 0.11 |  |  | 77.2 |  | 7.3 | 298 | 0.7661795 | 2.063401
|  | 193 | 0.11 |  |  | 77.2 |  | 7.3 | 298 | 0.8121086 | 2.097983
|  | 193 | 0.11 |  |  | 77.2 |  | 7.3 | 298 | 0.908142 | 2.178674
|  | 193 | 0.11 |  |  | 77.2 |  | 7.3 | 298 | 0.9895616 | 2.236311
NDC-5 |  | 952 | 0.41 |  |  | 81.2 |  | 7 | 298 | 0.01878914 | 0.4149856
|  | 952 | 0.41 |  |  | 81.2 |  | 7 | 298 | 0.05845511 | 0.8299712
|  | 952 | 0.41 |  |  | 81.2 |  | 7 | 298 | 0.1002088 | 1.18732
|  | 952 | 0.41 |  |  | 81.2 |  | 7 | 298 | 0.1795407 | 1.67147
|  | 952 | 0.41 |  |  | 81.2 |  | 7 | 298 | 0.2317328 | 1.959654
|  | 952 | 0.41 |  |  | 81.2 |  | 7 | 298 | 0.302714 | 2.270893
|  | 952 | 0.41 |  |  | 81.2 |  | 7 | 298 | 0.4029228 | 2.651297
|  | 952 | 0.41 |  |  | 81.2 |  | 7 | 298 | 0.5073069 | 2.951009
|  | 952 | 0.41 |  |  | 81.2 |  | 7 | 298 | 0.6033403 | 3.204611
|  | 952 | 0.41 |  |  | 81.2 |  | 7 | 298 | 0.7035491 | 3.423631
|  | 952 | 0.41 |  |  | 81.2 |  | 7 | 298 | 0.8100209 | 3.631124
|  | 952 | 0.41 |  |  | 81.2 |  | 7 | 298 | 0.9102296 | 3.838617
|  | 952 | 0.41 |  |  | 81.2 |  | 7 | 298 | 0.9853862 | 3.976945
NDC-6 |  | 1360 | 0.59 |  |  | 82.5 |  | 4.8 | 298 | 0.05427975 | 0.4956772
|  | 1360 | 0.59 |  |  | 82.5 |  | 4.8 | 298 | 0.1064718 | 0.8645533
|  | 1360 | 0.59 |  |  | 82.5 |  | 4.8 | 298 | 0.1565762 | 1.198847
|  | 1360 | 0.59 |  |  | 82.5 |  | 4.8 | 298 | 0.2025052 | 1.463977
|  | 1360 | 0.59 |  |  | 82.5 |  | 4.8 | 298 | 0.2734864 | 1.832853
|  | 1360 | 0.59 |  |  | 82.5 |  | 4.8 | 298 | 0.3549061 | 2.178674
|  | 1360 | 0.59 |  |  | 82.5 |  | 4.8 | 298 | 0.4509395 | 2.582133
|  | 1360 | 0.59 |  |  | 82.5 |  | 4.8 | 298 | 0.5574113 | 2.962536
|  | 1360 | 0.59 |  |  | 82.5 |  | 4.8 | 298 | 0.6534447 | 3.285303
|  | 1360 | 0.59 |  |  | 82.5 |  | 4.8 | 298 | 0.7578288 | 3.631124
|  | 1360 | 0.59 |  |  | 82.5 |  | 4.8 | 298 | 0.8622129 | 3.942363
|  | 1360 | 0.59 |  |  | 82.5 |  | 4.8 | 298 | 0.9582463 | 4.21902
NDC-7 |  | 1588 | 1.88 |  |  | 91.1 |  | 2.7 | 298 | 0.03340292 | 0.1729107
|  | 1588 | 1.88 |  |  | 91.1 |  | 2.7 | 298 | 0.1064718 | 0.426513
|  | 1588 | 1.88 |  |  | 91.1 |  | 2.7 | 298 | 0.1837161 | 0.6340058
|  | 1588 | 1.88 |  |  | 91.1 |  | 2.7 | 298 | 0.2609603 | 0.8645533
|  | 1588 | 1.88 |  |  | 91.1 |  | 2.7 | 298 | 0.3528184 | 1.118156
|  | 1588 | 1.88 |  |  | 91.1 |  | 2.7 | 298 | 0.4467641 | 1.360231
|  | 1588 | 1.88 |  |  | 91.1 |  | 2.7 | 298 | 0.5553236 | 1.602305
|  | 1588 | 1.88 |  |  | 91.1 |  | 2.7 | 298 | 0.6534447 | 1.821326
|  | 1588 | 1.88 |  |  | 91.1 |  | 2.7 | 298 | 0.7536534 | 2.051873
|  | 1588 | 1.88 |  |  | 91.1 |  | 2.7 | 298 | 0.8496868 | 2.259366
|  | 1588 | 1.88 |  |  | 91.1 |  | 2.7 | 298 | 0.9561587 | 2.455331