## Sheet1
GAC | GAS | BET | Vt | Vmeso | Vmic | %C | %O | %N | Temp(K) | Pessure | Adsorp(mmol/g)
LSB1-800 | CO2 | 1614 | 0.67 | 0.13 | 0.54 | 91.4 | 7.9 | 0.3 | 273 | 0.3584091 | 4.109758
|  | 1614 | 0.67 | 0.13 | 0.54 | 91.4 | 7.9 | 0.3 | 273 | 2.110375 | 8.224911
|  | 1614 | 0.67 | 0.13 | 0.54 | 91.4 | 7.9 | 0.3 | 273 | 3.773316 | 11.09488
|  | 1614 | 0.67 | 0.13 | 0.54 | 91.4 | 7.9 | 0.3 | 273 | 7.298443 | 12.4788
|  | 1614 | 0.67 | 0.13 | 0.54 | 91.4 | 7.9 | 0.3 | 273 | 11.47372 | 13.86542
|  | 1614 | 0.67 | 0.13 | 0.54 | 91.4 | 7.9 | 0.3 | 273 | 16.11608 | 14.38261
|  | 1614 | 0.67 | 0.13 | 0.54 | 91.4 | 7.9 | 0.3 | 273 | 21.1288 | 15.27478
|  | 1614 | 0.67 | 0.13 | 0.54 | 91.4 | 7.9 | 0.3 | 273 | 25.12255 | 15.29135
|  | 1614 | 0.67 | 0.13 | 0.54 | 91.4 | 7.9 | 0.3 | 273 | 28.37097 | 16.05172
|  | 1614 | 0.67 | 0.13 | 0.54 | 91.4 | 7.9 | 0.3 | 273 | 30.13411 | 16.55696
LSB2-800 |  | 2046 | 0.9 | 0.297 | 0.603 | 93 | 5.7 | 0.5 | 273 | 0.6385849 | 3.612995
|  | 2046 | 0.9 | 0.297 | 0.603 | 93 | 5.7 | 0.5 | 273 | 1.278326 | 6.976646
|  | 2046 | 0.9 | 0.297 | 0.603 | 93 | 5.7 | 0.5 | 273 | 2.384384 | 9.719824
|  | 2046 | 0.9 | 0.297 | 0.603 | 93 | 5.7 | 0.5 | 273 | 4.048096 | 12.34084
|  | 2046 | 0.9 | 0.297 | 0.603 | 93 | 5.7 | 0.5 | 273 | 5.899106 | 14.4647
|  | 2046 | 0.9 | 0.297 | 0.603 | 93 | 5.7 | 0.5 | 273 | 9.235779 | 16.71921
|  | 2046 | 0.9 | 0.297 | 0.603 | 93 | 5.7 | 0.5 | 273 | 12.29806 | 17.60328
|  | 2046 | 0.9 | 0.297 | 0.603 | 93 | 5.7 | 0.5 | 273 | 16.00894 | 18.98798
|  | 2046 | 0.9 | 0.297 | 0.603 | 93 | 5.7 | 0.5 | 273 | 20.46285 | 20.37575
|  | 2046 | 0.9 | 0.297 | 0.603 | 93 | 5.7 | 0.5 | 273 | 25.56806 | 21.39279
|  | 2046 | 0.9 | 0.297 | 0.603 | 93 | 5.7 | 0.5 | 273 | 30.02197 | 22.78056
LSB3-800 |  | 2230 | 0.96 | 0.3168 | 0.6432 | 92.9 | 7.1 | 0 | 273 | 0.6335748 | 5.231232
|  | 2230 | 0.96 | 0.3168 | 0.6432 | 92.9 | 7.1 | 0 | 273 | 1.549638 | 9.342917
|  | 2230 | 0.96 | 0.3168 | 0.6432 | 92.9 | 7.1 | 0 | 273 | 3.022969 | 13.45691
|  | 2230 | 0.96 | 0.3168 | 0.6432 | 92.9 | 7.1 | 0 | 273 | 4.963774 | 16.577
|  | 2230 | 0.96 | 0.3168 | 0.6432 | 92.9 | 7.1 | 0 | 273 | 7.928549 | 18.95445
|  | 2230 | 0.96 | 0.3168 | 0.6432 | 92.9 | 7.1 | 0 | 273 | 11.26561 | 21.08448
|  | 2230 | 0.96 | 0.3168 | 0.6432 | 92.9 | 7.1 | 0 | 273 | 15.06783 | 22.96747
|  | 2230 | 0.96 | 0.3168 | 0.6432 | 92.9 | 7.1 | 0 | 273 | 19.52135 | 24.47973
|  | 2230 | 0.96 | 0.3168 | 0.6432 | 92.9 | 7.1 | 0 | 273 | 23.69855 | 25.24395
|  | 2230 | 0.96 | 0.3168 | 0.6432 | 92.9 | 7.1 | 0 | 273 | 27.41213 | 25.75728
|  | 2230 | 0.96 | 0.3168 | 0.6432 | 92.9 | 7.1 | 0 | 273 | 30.01079 | 26.39047
LSB4-800 |  | 1717 | 0.78 | 0.3276 | 0.4524 | 89.9 | 8.9 | 0.7 | 273 | 0.4574534 | 2.118468
|  | 1717 | 0.78 | 0.3276 | 0.4524 | 89.9 | 8.9 | 0.7 | 273 | 1.653692 | 5.73339
|  | 1717 | 0.78 | 0.3276 | 0.4524 | 89.9 | 8.9 | 0.7 | 273 | 3.037999 | 8.602204
|  | 1717 | 0.78 | 0.3276 | 0.4524 | 89.9 | 8.9 | 0.7 | 273 | 4.702097 | 11.09874
|  | 1717 | 0.78 | 0.3276 | 0.4524 | 89.9 | 8.9 | 0.7 | 273 | 6.554648 | 12.72468
|  | 1717 | 0.78 | 0.3276 | 0.4524 | 89.9 | 8.9 | 0.7 | 273 | 8.871589 | 14.35255
|  | 1717 | 0.78 | 0.3276 | 0.4524 | 89.9 | 8.9 | 0.7 | 273 | 12.3023 | 16.23401
|  | 1717 | 0.78 | 0.3276 | 0.4524 | 89.9 | 8.9 | 0.7 | 273 | 16.47796 | 17.49615
|  | 1717 | 0.78 | 0.3276 | 0.4524 | 89.9 | 8.9 | 0.7 | 273 | 20.37652 | 18.25921
|  | 1717 | 0.78 | 0.3276 | 0.4524 | 89.9 | 8.9 | 0.7 | 273 | 24.0901 | 18.77255
|  | 1717 | 0.78 | 0.3276 | 0.4524 | 89.9 | 8.9 | 0.7 | 273 | 27.52505 | 19.28472
|  | 1717 | 0.78 | 0.3276 | 0.4524 | 89.9 | 8.9 | 0.7 | 273 | 30.30947 | 19.91868
LSB3-800 |  | 2230 | 0.96 | 0.3168 | 0.6432 | 92.9 | 7.1 | 0 | 283 | 0.1863354 | 2.904353
|  | 2230 | 0.96 | 0.3168 | 0.6432 | 92.9 | 7.1 | 0 | 283 | 1.956522 | 7.266329
|  | 2230 | 0.96 | 0.3168 | 0.6432 | 92.9 | 7.1 | 0 | 283 | 4.285714 | 11.26766
|  | 2230 | 0.96 | 0.3168 | 0.6432 | 92.9 | 7.1 | 0 | 283 | 7.919255 | 14.6694
|  | 2230 | 0.96 | 0.3168 | 0.6432 | 92.9 | 7.1 | 0 | 283 | 12.20497 | 17.22701
|  | 2230 | 0.96 | 0.3168 | 0.6432 | 92.9 | 7.1 | 0 | 283 | 16.39752 | 18.69553
|  | 2230 | 0.96 | 0.3168 | 0.6432 | 92.9 | 7.1 | 0 | 283 | 20.68323 | 19.55958
|  | 2230 | 0.96 | 0.3168 | 0.6432 | 92.9 | 7.1 | 0 | 283 | 25.06211 | 20.42401
|  | 2230 | 0.96 | 0.3168 | 0.6432 | 92.9 | 7.1 | 0 | 283 | 29.16149 | 20.92441
|  | 2230 | 0.96 | 0.3168 | 0.6432 | 92.9 | 7.1 | 0 | 283 | 30.93168 | 20.93155
|  | 2230 | 0.96 | 0.3168 | 0.6432 | 92.9 | 7.1 | 0 | 298 | 0.5590062 | 1.454243
|  | 2230 | 0.96 | 0.3168 | 0.6432 | 92.9 | 7.1 | 0 | 298 | 1.490683 | 4.11929
|  | 2230 | 0.96 | 0.3168 | 0.6432 | 92.9 | 7.1 | 0 | 298 | 2.888199 | 6.423312
|  | 2230 | 0.96 | 0.3168 | 0.6432 | 92.9 | 7.1 | 0 | 298 | 4.565217 | 8.607493
|  | 2230 | 0.96 | 0.3168 | 0.6432 | 92.9 | 7.1 | 0 | 298 | 7.546584 | 10.67597
|  | 2230 | 0.96 | 0.3168 | 0.6432 | 92.9 | 7.1 | 0 | 298 | 10.90062 | 12.74594
|  | 2230 | 0.96 | 0.3168 | 0.6432 | 92.9 | 7.1 | 0 | 298 | 14.81366 | 14.45527
|  | 2230 | 0.96 | 0.3168 | 0.6432 | 92.9 | 7.1 | 0 | 298 | 17.98137 | 15.43578
|  | 2230 | 0.96 | 0.3168 | 0.6432 | 92.9 | 7.1 | 0 | 298 | 21.42857 | 16.17549
|  | 2230 | 0.96 | 0.3168 | 0.6432 | 92.9 | 7.1 | 0 | 298 | 25.06211 | 16.67401
|  | 2230 | 0.96 | 0.3168 | 0.6432 | 92.9 | 7.1 | 0 | 298 | 27.95031 | 17.2905
|  | 2230 | 0.96 | 0.3168 | 0.6432 | 92.9 | 7.1 | 0 | 298 | 30.55901 | 17.66392