## Sheet1
GAC | GAS | BET | Vt | Vmeso | Vmic | %C | %O | %N | Temp(K) | Pessure | Adsorp(mmol/g)
SA-1-600 | CO2 | 842.11 | 0.39 | 0.04 | 0.35 | 75.6 | 19.65 | 4.74 | 273 | 0.02447552 | 0.5165016
|  | 842.11 | 0.39 | 0.04 | 0.35 | 75.6 | 19.65 | 4.74 | 273 | 0.07692308 | 1.52245
|  | 842.11 | 0.39 | 0.04 | 0.35 | 75.6 | 19.65 | 4.74 | 273 | 0.1398601 | 2.338639
|  | 842.11 | 0.39 | 0.04 | 0.35 | 75.6 | 19.65 | 4.74 | 273 | 0.2622378 | 3.047844
|  | 842.11 | 0.39 | 0.04 | 0.35 | 75.6 | 19.65 | 4.74 | 273 | 0.3811189 | 3.648356
|  | 842.11 | 0.39 | 0.04 | 0.35 | 75.6 | 19.65 | 4.74 | 273 | 0.527972 | 4.19533
|  | 842.11 | 0.39 | 0.04 | 0.35 | 75.6 | 19.65 | 4.74 | 273 | 0.6923077 | 4.63418
|  | 842.11 | 0.39 | 0.04 | 0.35 | 75.6 | 19.65 | 4.74 | 273 | 0.8496503 | 5.072841
|  | 842.11 | 0.39 | 0.04 | 0.35 | 75.6 | 19.65 | 4.74 | 273 | 1.01049 | 5.294402
| CH4 | 842.11 | 0.39 | 0.04 | 0.35 | 75.6 | 19.65 | 4.74 | 273 | 0.04195804 | 0.245483
|  | 842.11 | 0.39 | 0.04 | 0.35 | 75.6 | 19.65 | 4.74 | 273 | 0.1783217 | 0.6835743
|  | 842.11 | 0.39 | 0.04 | 0.35 | 75.6 | 19.65 | 4.74 | 273 | 0.3286713 | 1.067747
|  | 842.11 | 0.39 | 0.04 | 0.35 | 75.6 | 19.65 | 4.74 | 273 | 0.4895105 | 1.370756
|  | 842.11 | 0.39 | 0.04 | 0.35 | 75.6 | 19.65 | 4.74 | 273 | 0.6118881 | 1.564124
|  | 842.11 | 0.39 | 0.04 | 0.35 | 75.6 | 19.65 | 4.74 | 273 | 0.7762238 | 1.78578
|  | 842.11 | 0.39 | 0.04 | 0.35 | 75.6 | 19.65 | 4.74 | 273 | 0.9230769 | 1.952663
|  | 842.11 | 0.39 | 0.04 | 0.35 | 75.6 | 19.65 | 4.74 | 273 | 1.003497 | 2.009145
| N2 | 842.11 | 0.39 | 0.04 | 0.35 | 75.6 | 19.65 | 4.74 | 273 | 0.07692308 | 0.08353637
|  | 842.11 | 0.39 | 0.04 | 0.35 | 75.6 | 19.65 | 4.74 | 273 | 0.1993007 | 0.1954561
|  | 842.11 | 0.39 | 0.04 | 0.35 | 75.6 | 19.65 | 4.74 | 273 | 0.3531469 | 0.3353796
|  | 842.11 | 0.39 | 0.04 | 0.35 | 75.6 | 19.65 | 4.74 | 273 | 0.4965035 | 0.4207196
|  | 842.11 | 0.39 | 0.04 | 0.35 | 75.6 | 19.65 | 4.74 | 273 | 0.6678322 | 0.506819
|  | 842.11 | 0.39 | 0.04 | 0.35 | 75.6 | 19.65 | 4.74 | 273 | 0.8251748 | 0.5925387
|  | 842.11 | 0.39 | 0.04 | 0.35 | 75.6 | 19.65 | 4.74 | 273 | 1.01049 | 0.6790178
| CO2 | 842.11 | 0.39 | 0.04 | 0.35 | 75.6 | 19.65 | 4.74 | 298 | 0.02122956 | 0.3225121
|  | 842.11 | 0.39 | 0.04 | 0.35 | 75.6 | 19.65 | 4.74 | 298 | 0.08817949 | 0.9870804
|  | 842.11 | 0.39 | 0.04 | 0.35 | 75.6 | 19.65 | 4.74 | 298 | 0.176014 | 1.530151
|  | 842.11 | 0.39 | 0.04 | 0.35 | 75.6 | 19.65 | 4.74 | 298 | 0.2743379 | 2.07301
|  | 842.11 | 0.39 | 0.04 | 0.35 | 75.6 | 19.65 | 4.74 | 298 | 0.3935465 | 2.494371
|  | 842.11 | 0.39 | 0.04 | 0.35 | 75.6 | 19.65 | 4.74 | 298 | 0.5267565 | 2.935629
|  | 842.11 | 0.39 | 0.04 | 0.35 | 75.6 | 19.65 | 4.74 | 298 | 0.6563759 | 3.255884
|  | 842.11 | 0.39 | 0.04 | 0.35 | 75.6 | 19.65 | 4.74 | 298 | 0.7719939 | 3.556241
|  | 842.11 | 0.39 | 0.04 | 0.35 | 75.6 | 19.65 | 4.74 | 298 | 0.8840527 | 3.775953
|  | 842.11 | 0.39 | 0.04 | 0.35 | 75.6 | 19.65 | 4.74 | 298 | 1.010097 | 3.995382
| CH4 | 842.11 | 0.39 | 0.04 | 0.35 | 75.6 | 19.65 | 4.74 | 298 | 0.02803431 | 0.08022233
|  | 842.11 | 0.39 | 0.04 | 0.35 | 75.6 | 19.65 | 4.74 | 298 | 0.09807303 | 0.2200646
|  | 842.11 | 0.39 | 0.04 | 0.35 | 75.6 | 19.65 | 4.74 | 298 | 0.2065884 | 0.3793098
|  | 842.11 | 0.39 | 0.04 | 0.35 | 75.6 | 19.65 | 4.74 | 298 | 0.3571081 | 0.5982455
|  | 842.11 | 0.39 | 0.04 | 0.35 | 75.6 | 19.65 | 4.74 | 298 | 0.4866335 | 0.7974255
|  | 842.11 | 0.39 | 0.04 | 0.35 | 75.6 | 19.65 | 4.74 | 298 | 0.6300977 | 0.9357861
|  | 842.11 | 0.39 | 0.04 | 0.35 | 75.6 | 19.65 | 4.74 | 298 | 0.7665376 | 1.03393
|  | 842.11 | 0.39 | 0.04 | 0.35 | 75.6 | 19.65 | 4.74 | 298 | 0.8750216 | 1.152817
|  | 842.11 | 0.39 | 0.04 | 0.35 | 75.6 | 19.65 | 4.74 | 298 | 1.011477 | 1.271139
| N2 | 842.11 | 0.39 | 0.04 | 0.35 | 75.6 | 19.65 | 4.74 | 298 | 0.09092334 | 0.01841515
|  | 842.11 | 0.39 | 0.04 | 0.35 | 75.6 | 19.65 | 4.74 | 298 | 0.2098653 | 0.09673247
|  | 842.11 | 0.39 | 0.04 | 0.35 | 75.6 | 19.65 | 4.74 | 298 | 0.3392966 | 0.1748381
|  | 842.11 | 0.39 | 0.04 | 0.35 | 75.6 | 19.65 | 4.74 | 298 | 0.4722087 | 0.2326941
|  | 842.11 | 0.39 | 0.04 | 0.35 | 75.6 | 19.65 | 4.74 | 298 | 0.622556 | 0.2296602
|  | 842.11 | 0.39 | 0.04 | 0.35 | 75.6 | 19.65 | 4.74 | 298 | 0.7380015 | 0.3080481
|  | 842.11 | 0.39 | 0.04 | 0.35 | 75.6 | 19.65 | 4.74 | 298 | 0.8743944 | 0.3456545
|  | 842.11 | 0.39 | 0.04 | 0.35 | 75.6 | 19.65 | 4.74 | 298 | 1.021277 | 0.3830493
SA-1-700 | CO2 | 1405.5 | 0.72 | 0.12 | 0.6 | 81.36 | 15.7 | 2.94 | 273 | 0.02777778 | 0.5081857
|  | 1405.5 | 0.72 | 0.12 | 0.6 | 81.36 | 15.7 | 2.94 | 273 | 0.08333333 | 1.423108
|  | 1405.5 | 0.72 | 0.12 | 0.6 | 81.36 | 15.7 | 2.94 | 273 | 0.1770833 | 2.373138
|  | 1405.5 | 0.72 | 0.12 | 0.6 | 81.36 | 15.7 | 2.94 | 273 | 0.2743056 | 3.221836
|  | 1405.5 | 0.72 | 0.12 | 0.6 | 81.36 | 15.7 | 2.94 | 273 | 0.3923611 | 3.902157
|  | 1405.5 | 0.72 | 0.12 | 0.6 | 81.36 | 15.7 | 2.94 | 273 | 0.5243056 | 4.785846
|  | 1405.5 | 0.72 | 0.12 | 0.6 | 81.36 | 15.7 | 2.94 | 273 | 0.65625 | 5.399004
|  | 1405.5 | 0.72 | 0.12 | 0.6 | 81.36 | 15.7 | 2.94 | 273 | 0.7986111 | 5.944881
|  | 1405.5 | 0.72 | 0.12 | 0.6 | 81.36 | 15.7 | 2.94 | 273 | 0.8993056 | 6.354083
|  | 1405.5 | 0.72 | 0.12 | 0.6 | 81.36 | 15.7 | 2.94 | 273 | 1.013889 | 6.763755
| CH4 | 1405.5 | 0.72 | 0.12 | 0.6 | 81.36 | 15.7 | 2.94 | 273 | 0.03472222 | 0.2378892
|  | 1405.5 | 0.72 | 0.12 | 0.6 | 81.36 | 15.7 | 2.94 | 273 | 0.1736111 | 0.648383
|  | 1405.5 | 0.72 | 0.12 | 0.6 | 81.36 | 15.7 | 2.94 | 273 | 0.2847222 | 0.9903046
|  | 1405.5 | 0.72 | 0.12 | 0.6 | 81.36 | 15.7 | 2.94 | 273 | 0.40625 | 1.332579
|  | 1405.5 | 0.72 | 0.12 | 0.6 | 81.36 | 15.7 | 2.94 | 273 | 0.53125 | 1.708786
|  | 1405.5 | 0.72 | 0.12 | 0.6 | 81.36 | 15.7 | 2.94 | 273 | 0.6388889 | 1.847692
|  | 1405.5 | 0.72 | 0.12 | 0.6 | 81.36 | 15.7 | 2.94 | 273 | 0.7534722 | 2.088282
|  | 1405.5 | 0.72 | 0.12 | 0.6 | 81.36 | 15.7 | 2.94 | 273 | 0.8715278 | 2.261356
|  | 1405.5 | 0.72 | 0.12 | 0.6 | 81.36 | 15.7 | 2.94 | 273 | 1.006944 | 2.50265
| N2 | 1405.5 | 0.72 | 0.12 | 0.6 | 81.36 | 15.7 | 2.94 | 273 | 0.07291667 | 0.1039151
|  | 1405.5 | 0.72 | 0.12 | 0.6 | 81.36 | 15.7 | 2.94 | 273 | 0.1631944 | 0.2084172
|  | 1405.5 | 0.72 | 0.12 | 0.6 | 81.36 | 15.7 | 2.94 | 273 | 0.2777778 | 0.2799249
|  | 1405.5 | 0.72 | 0.12 | 0.6 | 81.36 | 15.7 | 2.94 | 273 | 0.3854167 | 0.3511977
|  | 1405.5 | 0.72 | 0.12 | 0.6 | 81.36 | 15.7 | 2.94 | 273 | 0.53125 | 0.4237621
|  | 1405.5 | 0.72 | 0.12 | 0.6 | 81.36 | 15.7 | 2.94 | 273 | 0.6527778 | 0.5969538
|  | 1405.5 | 0.72 | 0.12 | 0.6 | 81.36 | 15.7 | 2.94 | 273 | 0.7881944 | 0.7029824
|  | 1405.5 | 0.72 | 0.12 | 0.6 | 81.36 | 15.7 | 2.94 | 273 | 0.8958333 | 0.7742552
|  | 1405.5 | 0.72 | 0.12 | 0.6 | 81.36 | 15.7 | 2.94 | 273 | 1.017361 | 0.8121813
| CO2 | 1405.5 | 0.72 | 0.12 | 0.6 | 81.36 | 15.7 | 2.94 | 298 | 0.01730104 | 0.22421525
|  | 1405.5 | 0.72 | 0.12 | 0.6 | 81.36 | 15.7 | 2.94 | 298 | 0.10380623 | 0.78475336
|  | 1405.5 | 0.72 | 0.12 | 0.6 | 81.36 | 15.7 | 2.94 | 298 | 0.19377163 | 1.32286996
|  | 1405.5 | 0.72 | 0.12 | 0.6 | 81.36 | 15.7 | 2.94 | 298 | 0.30449827 | 1.88340807
|  | 1405.5 | 0.72 | 0.12 | 0.6 | 81.36 | 15.7 | 2.94 | 298 | 0.42560554 | 2.35426009
|  | 1405.5 | 0.72 | 0.12 | 0.6 | 81.36 | 15.7 | 2.94 | 298 | 0.57785467 | 2.93721973
|  | 1405.5 | 0.72 | 0.12 | 0.6 | 81.36 | 15.7 | 2.94 | 298 | 0.70588235 | 3.31838565
|  | 1405.5 | 0.72 | 0.12 | 0.6 | 81.36 | 15.7 | 2.94 | 298 | 0.83391003 | 3.74439462
|  | 1405.5 | 0.72 | 0.12 | 0.6 | 81.36 | 15.7 | 2.94 | 298 | 1.00692042 | 4.17040359
| CH4 | 1405.5 | 0.72 | 0.12 | 0.6 | 81.36 | 15.7 | 2.94 | 298 | 0.06228374 | 0.13452915
|  | 1405.5 | 0.72 | 0.12 | 0.6 | 81.36 | 15.7 | 2.94 | 298 | 0.20069204 | 0.40358744
|  | 1405.5 | 0.72 | 0.12 | 0.6 | 81.36 | 15.7 | 2.94 | 298 | 0.33217993 | 0.62780269
|  | 1405.5 | 0.72 | 0.12 | 0.6 | 81.36 | 15.7 | 2.94 | 298 | 0.48442907 | 0.85201794
|  | 1405.5 | 0.72 | 0.12 | 0.6 | 81.36 | 15.7 | 2.94 | 298 | 0.60899654 | 1.03139013
|  | 1405.5 | 0.72 | 0.12 | 0.6 | 81.36 | 15.7 | 2.94 | 298 | 0.73356401 | 1.18834081
|  | 1405.5 | 0.72 | 0.12 | 0.6 | 81.36 | 15.7 | 2.94 | 298 | 0.86851211 | 1.34529148
|  | 1405.5 | 0.72 | 0.12 | 0.6 | 81.36 | 15.7 | 2.94 | 298 | 1.01730104 | 1.52466368
| N2 | 1405.5 | 0.72 | 0.12 | 0.6 | 81.36 | 15.7 | 2.94 | 298 | 0.08650519 | 0.02242152
|  | 1405.5 | 0.72 | 0.12 | 0.6 | 81.36 | 15.7 | 2.94 | 298 | 0.19031142 | 0.0896861
|  | 1405.5 | 0.72 | 0.12 | 0.6 | 81.36 | 15.7 | 2.94 | 298 | 0.30103806 | 0.15695067
|  | 1405.5 | 0.72 | 0.12 | 0.6 | 81.36 | 15.7 | 2.94 | 298 | 0.41522491 | 0.1793722
|  | 1405.5 | 0.72 | 0.12 | 0.6 | 81.36 | 15.7 | 2.94 | 298 | 0.5432526 | 0.22421525
|  | 1405.5 | 0.72 | 0.12 | 0.6 | 81.36 | 15.7 | 2.94 | 298 | 0.67128028 | 0.29147982
|  | 1405.5 | 0.72 | 0.12 | 0.6 | 81.36 | 15.7 | 2.94 | 298 | 0.81314879 | 0.35874439
|  | 1405.5 | 0.72 | 0.12 | 0.6 | 81.36 | 15.7 | 2.94 | 298 | 0.93079585 | 0.35874439
|  | 1405.5 | 0.72 | 0.12 | 0.6 | 81.36 | 15.7 | 2.94 | 298 | 1.00692042 | 0.40358744
SA-1-800 | CO2 | 1984.7 | 1 | 0.45 | 0.55 | 82.57 | 15.23 | 2.19 | 273 | 0.02777778 | 0.3800905
|  | 1984.7 | 1 | 0.45 | 0.55 | 82.57 | 15.23 | 2.19 | 273 | 0.08680556 | 1.004525
|  | 1984.7 | 1 | 0.45 | 0.55 | 82.57 | 15.23 | 2.19 | 273 | 0.1944444 | 1.683258
|  | 1984.7 | 1 | 0.45 | 0.55 | 82.57 | 15.23 | 2.19 | 273 | 0.3125 | 2.38914
|  | 1984.7 | 1 | 0.45 | 0.55 | 82.57 | 15.23 | 2.19 | 273 | 0.4201389 | 2.959276
|  | 1984.7 | 1 | 0.45 | 0.55 | 82.57 | 15.23 | 2.19 | 273 | 0.5416667 | 3.529412
|  | 1984.7 | 1 | 0.45 | 0.55 | 82.57 | 15.23 | 2.19 | 273 | 0.6840278 | 4.099548
|  | 1984.7 | 1 | 0.45 | 0.55 | 82.57 | 15.23 | 2.19 | 273 | 0.8055556 | 4.561086
|  | 1984.7 | 1 | 0.45 | 0.55 | 82.57 | 15.23 | 2.19 | 273 | 0.9097222 | 4.941176
|  | 1984.7 | 1 | 0.45 | 0.55 | 82.57 | 15.23 | 2.19 | 273 | 1.003472 | 5.266968
| CH4 | 1984.7 | 1 | 0.45 | 0.55 | 82.57 | 15.23 | 2.19 | 273 | 0.03819444 | 0.1085973
|  | 1984.7 | 1 | 0.45 | 0.55 | 82.57 | 15.23 | 2.19 | 273 | 0.1111111 | 0.3529412
|  | 1984.7 | 1 | 0.45 | 0.55 | 82.57 | 15.23 | 2.19 | 273 | 0.2118056 | 0.6244344
|  | 1984.7 | 1 | 0.45 | 0.55 | 82.57 | 15.23 | 2.19 | 273 | 0.3229167 | 0.8959276
|  | 1984.7 | 1 | 0.45 | 0.55 | 82.57 | 15.23 | 2.19 | 273 | 0.4409722 | 1.167421
|  | 1984.7 | 1 | 0.45 | 0.55 | 82.57 | 15.23 | 2.19 | 273 | 0.5659722 | 1.411765
|  | 1984.7 | 1 | 0.45 | 0.55 | 82.57 | 15.23 | 2.19 | 273 | 0.6840278 | 1.547511
|  | 1984.7 | 1 | 0.45 | 0.55 | 82.57 | 15.23 | 2.19 | 273 | 0.7847222 | 1.764706
|  | 1984.7 | 1 | 0.45 | 0.55 | 82.57 | 15.23 | 2.19 | 273 | 0.8923611 | 1.927602
|  | 1984.7 | 1 | 0.45 | 0.55 | 82.57 | 15.23 | 2.19 | 273 | 1.006944 | 2.090498
| N2 | 1984.7 | 1 | 0.45 | 0.55 | 82.57 | 15.23 | 2.19 | 273 | 0.07638889 | 0.05429864
|  | 1984.7 | 1 | 0.45 | 0.55 | 82.57 | 15.23 | 2.19 | 273 | 0.1840278 | 0.1357466
|  | 1984.7 | 1 | 0.45 | 0.55 | 82.57 | 15.23 | 2.19 | 273 | 0.3125 | 0.2171946
|  | 1984.7 | 1 | 0.45 | 0.55 | 82.57 | 15.23 | 2.19 | 273 | 0.4444444 | 0.3257919
|  | 1984.7 | 1 | 0.45 | 0.55 | 82.57 | 15.23 | 2.19 | 273 | 0.5694444 | 0.4072398
|  | 1984.7 | 1 | 0.45 | 0.55 | 82.57 | 15.23 | 2.19 | 273 | 0.7083333 | 0.4886878
|  | 1984.7 | 1 | 0.45 | 0.55 | 82.57 | 15.23 | 2.19 | 273 | 0.84375 | 0.5429864
|  | 1984.7 | 1 | 0.45 | 0.55 | 82.57 | 15.23 | 2.19 | 273 | 1.006944 | 0.6244344
| CO2 | 1984.7 | 1 | 0.45 | 0.55 | 82.57 | 15.23 | 2.19 | 298 | 0.03522393 | 0.1433856
|  | 1984.7 | 1 | 0.45 | 0.55 | 82.57 | 15.23 | 2.19 | 298 | 0.112672 | 0.5416912
|  | 1984.7 | 1 | 0.45 | 0.55 | 82.57 | 15.23 | 2.19 | 298 | 0.2425742 | 1.035049
|  | 1984.7 | 1 | 0.45 | 0.55 | 82.57 | 15.23 | 2.19 | 298 | 0.3654125 | 1.480574
|  | 1984.7 | 1 | 0.45 | 0.55 | 82.57 | 15.23 | 2.19 | 298 | 0.5056081 | 1.893859
|  | 1984.7 | 1 | 0.45 | 0.55 | 82.57 | 15.23 | 2.19 | 298 | 0.663384 | 2.386771
|  | 1984.7 | 1 | 0.45 | 0.55 | 82.57 | 15.23 | 2.19 | 298 | 0.8209053 | 2.751834
|  | 1984.7 | 1 | 0.45 | 0.55 | 82.57 | 15.23 | 2.19 | 298 | 1.009912 | 3.18032
| CH4 | 1984.7 | 1 | 0.45 | 0.55 | 82.57 | 15.23 | 2.19 | 298 | 0.05948612 | 0.07907088
|  | 1984.7 | 1 | 0.45 | 0.55 | 82.57 | 15.23 | 2.19 | 298 | 0.1817835 | 0.2529154
|  | 1984.7 | 1 | 0.45 | 0.55 | 82.57 | 15.23 | 2.19 | 298 | 0.2936282 | 0.4269271
|  | 1984.7 | 1 | 0.45 | 0.55 | 82.57 | 15.23 | 2.19 | 298 | 0.4019251 | 0.5690319
|  | 1984.7 | 1 | 0.45 | 0.55 | 82.57 | 15.23 | 2.19 | 298 | 0.5661602 | 0.8061332
|  | 1984.7 | 1 | 0.45 | 0.55 | 82.57 | 15.23 | 2.19 | 298 | 0.7372365 | 0.9791982
|  | 1984.7 | 1 | 0.45 | 0.55 | 82.57 | 15.23 | 2.19 | 298 | 0.8838915 | 1.136672
|  | 1984.7 | 1 | 0.45 | 0.55 | 82.57 | 15.23 | 2.19 | 298 | 1.016578 | 1.278387
| N2 | 1984.7 | 1 | 0.45 | 0.55 | 82.57 | 15.23 | 2.19 | 298 | 0.08723252 | 0.0147005
|  | 1984.7 | 1 | 0.45 | 0.55 | 82.57 | 15.23 | 2.19 | 298 | 0.2092753 | 0.06069525
|  | 1984.7 | 1 | 0.45 | 0.55 | 82.57 | 15.23 | 2.19 | 298 | 0.3312863 | 0.09070877
|  | 1984.7 | 1 | 0.45 | 0.55 | 82.57 | 15.23 | 2.19 | 298 | 0.4812346 | 0.1522393
|  | 1984.7 | 1 | 0.45 | 0.55 | 82.57 | 15.23 | 2.19 | 298 | 0.5928248 | 0.1984011
|  | 1984.7 | 1 | 0.45 | 0.55 | 82.57 | 15.23 | 2.19 | 298 | 0.7113833 | 0.2444515
|  | 1984.7 | 1 | 0.45 | 0.55 | 82.57 | 15.23 | 2.19 | 298 | 0.8299419 | 0.2905019
|  | 1984.7 | 1 | 0.45 | 0.55 | 82.57 | 15.23 | 2.19 | 298 | 0.9380161 | 0.3207382
|  | 1984.7 | 1 | 0.45 | 0.55 | 82.57 | 15.23 | 2.19 | 298 | 1.018217 | 0.3514199
SA-1-600 | CO2 | 842.11 | 0.39 | 0.04 | 0.35 | 75.6 | 19.65 | 4.74 | 323 | 0.01984127 | 0.1544944
|  | 842.11 | 0.39 | 0.04 | 0.35 | 75.6 | 19.65 | 4.74 | 323 | 0.07936508 | 0.4494382
|  | 842.11 | 0.39 | 0.04 | 0.35 | 75.6 | 19.65 | 4.74 | 323 | 0.1785714 | 0.7865169
|  | 842.11 | 0.39 | 0.04 | 0.35 | 75.6 | 19.65 | 4.74 | 323 | 0.3809524 | 1.376404
|  | 842.11 | 0.39 | 0.04 | 0.35 | 75.6 | 19.65 | 4.74 | 323 | 0.2936508 | 1.179775
|  | 842.11 | 0.39 | 0.04 | 0.35 | 75.6 | 19.65 | 4.74 | 323 | 0.5 | 1.671348
|  | 842.11 | 0.39 | 0.04 | 0.35 | 75.6 | 19.65 | 4.74 | 323 | 0.5992063 | 1.867978
|  | 842.11 | 0.39 | 0.04 | 0.35 | 75.6 | 19.65 | 4.74 | 323 | 0.734127 | 2.064607
|  | 842.11 | 0.39 | 0.04 | 0.35 | 75.6 | 19.65 | 4.74 | 323 | 0.8690476 | 2.275281
|  | 842.11 | 0.39 | 0.04 | 0.35 | 75.6 | 19.65 | 4.74 | 323 | 1.015873 | 2.47191
| CH4 | 842.11 | 0.39 | 0.04 | 0.35 | 75.6 | 19.65 | 4.74 | 323 | 0.0515873 | 0.07022472
|  | 842.11 | 0.39 | 0.04 | 0.35 | 75.6 | 19.65 | 4.74 | 323 | 0.1587302 | 0.2106742
|  | 842.11 | 0.39 | 0.04 | 0.35 | 75.6 | 19.65 | 4.74 | 323 | 0.2777778 | 0.3089888
|  | 842.11 | 0.39 | 0.04 | 0.35 | 75.6 | 19.65 | 4.74 | 323 | 0.3809524 | 0.3932584
|  | 842.11 | 0.39 | 0.04 | 0.35 | 75.6 | 19.65 | 4.74 | 323 | 0.5277778 | 0.505618
|  | 842.11 | 0.39 | 0.04 | 0.35 | 75.6 | 19.65 | 4.74 | 323 | 0.6825397 | 0.6179775
|  | 842.11 | 0.39 | 0.04 | 0.35 | 75.6 | 19.65 | 4.74 | 323 | 0.8134921 | 0.6882022
|  | 842.11 | 0.39 | 0.04 | 0.35 | 75.6 | 19.65 | 4.74 | 323 | 0.9325397 | 0.7724719
|  | 842.11 | 0.39 | 0.04 | 0.35 | 75.6 | 19.65 | 4.74 | 323 | 1.019841 | 0.8286517
| N2 | 842.11 | 0.39 | 0.04 | 0.35 | 75.6 | 19.65 | 4.74 | 323 | 0.08730159 | 0.02808989
|  | 842.11 | 0.39 | 0.04 | 0.35 | 75.6 | 19.65 | 4.74 | 323 | 0.1785714 | 0.05617978
|  | 842.11 | 0.39 | 0.04 | 0.35 | 75.6 | 19.65 | 4.74 | 323 | 0.3333333 | 0.09831461
|  | 842.11 | 0.39 | 0.04 | 0.35 | 75.6 | 19.65 | 4.74 | 323 | 0.4563492 | 0.1264045
|  | 842.11 | 0.39 | 0.04 | 0.35 | 75.6 | 19.65 | 4.74 | 323 | 0.5793651 | 0.1544944
|  | 842.11 | 0.39 | 0.04 | 0.35 | 75.6 | 19.65 | 4.74 | 323 | 0.6785714 | 0.1685393
|  | 842.11 | 0.39 | 0.04 | 0.35 | 75.6 | 19.65 | 4.74 | 323 | 0.7936508 | 0.1825843
|  | 842.11 | 0.39 | 0.04 | 0.35 | 75.6 | 19.65 | 4.74 | 323 | 0.9007937 | 0.2106742
|  | 842.11 | 0.39 | 0.04 | 0.35 | 75.6 | 19.65 | 4.74 | 323 | 1.015873 | 0.238764
SA-1-700 | CO2 | 1405.5 | 0.72 | 0.12 | 0.6 | 81.36 | 15.7 | 2.94 | 323 | 0.02371542 | 0.1396648
|  | 1405.5 | 0.72 | 0.12 | 0.6 | 81.36 | 15.7 | 2.94 | 323 | 0.1185771 | 0.4608939
|  | 1405.5 | 0.72 | 0.12 | 0.6 | 81.36 | 15.7 | 2.94 | 323 | 0.201581 | 0.7541899
|  | 1405.5 | 0.72 | 0.12 | 0.6 | 81.36 | 15.7 | 2.94 | 323 | 0.3083004 | 1.019553
|  | 1405.5 | 0.72 | 0.12 | 0.6 | 81.36 | 15.7 | 2.94 | 323 | 0.4110672 | 1.298883
|  | 1405.5 | 0.72 | 0.12 | 0.6 | 81.36 | 15.7 | 2.94 | 323 | 0.5296443 | 1.564246
|  | 1405.5 | 0.72 | 0.12 | 0.6 | 81.36 | 15.7 | 2.94 | 323 | 0.6600791 | 1.843575
|  | 1405.5 | 0.72 | 0.12 | 0.6 | 81.36 | 15.7 | 2.94 | 323 | 0.7865613 | 2.094972
|  | 1405.5 | 0.72 | 0.12 | 0.6 | 81.36 | 15.7 | 2.94 | 323 | 0.8932806 | 2.290503
|  | 1405.5 | 0.72 | 0.12 | 0.6 | 81.36 | 15.7 | 2.94 | 323 | 1.011858 | 2.486034
| CH4 | 1405.5 | 0.72 | 0.12 | 0.6 | 81.36 | 15.7 | 2.94 | 323 | 0.05533597 | 0.09776536
|  | 1405.5 | 0.72 | 0.12 | 0.6 | 81.36 | 15.7 | 2.94 | 323 | 0.1620553 | 0.2234637
|  | 1405.5 | 0.72 | 0.12 | 0.6 | 81.36 | 15.7 | 2.94 | 323 | 0.2648221 | 0.3212291
|  | 1405.5 | 0.72 | 0.12 | 0.6 | 81.36 | 15.7 | 2.94 | 323 | 0.3636364 | 0.4329609
|  | 1405.5 | 0.72 | 0.12 | 0.6 | 81.36 | 15.7 | 2.94 | 323 | 0.4743083 | 0.5446927
|  | 1405.5 | 0.72 | 0.12 | 0.6 | 81.36 | 15.7 | 2.94 | 323 | 0.5928854 | 0.6424581
|  | 1405.5 | 0.72 | 0.12 | 0.6 | 81.36 | 15.7 | 2.94 | 323 | 0.6996047 | 0.7681564
|  | 1405.5 | 0.72 | 0.12 | 0.6 | 81.36 | 15.7 | 2.94 | 323 | 0.8300395 | 0.8519553
|  | 1405.5 | 0.72 | 0.12 | 0.6 | 81.36 | 15.7 | 2.94 | 323 | 0.9288538 | 0.9357542
|  | 1405.5 | 0.72 | 0.12 | 0.6 | 81.36 | 15.7 | 2.94 | 323 | 1.027668 | 0.9916201
| N2 | 1405.5 | 0.72 | 0.12 | 0.6 | 81.36 | 15.7 | 2.94 | 323 | 0.1067194 | 0.05586592
|  | 1405.5 | 0.72 | 0.12 | 0.6 | 81.36 | 15.7 | 2.94 | 323 | 0.201581 | 0.09776536
|  | 1405.5 | 0.72 | 0.12 | 0.6 | 81.36 | 15.7 | 2.94 | 323 | 0.284585 | 0.1256983
|  | 1405.5 | 0.72 | 0.12 | 0.6 | 81.36 | 15.7 | 2.94 | 323 | 0.3754941 | 0.1536313
|  | 1405.5 | 0.72 | 0.12 | 0.6 | 81.36 | 15.7 | 2.94 | 323 | 0.4545455 | 0.1536313
|  | 1405.5 | 0.72 | 0.12 | 0.6 | 81.36 | 15.7 | 2.94 | 323 | 0.5612648 | 0.1955307
|  | 1405.5 | 0.72 | 0.12 | 0.6 | 81.36 | 15.7 | 2.94 | 323 | 0.6600791 | 0.2513966
|  | 1405.5 | 0.72 | 0.12 | 0.6 | 81.36 | 15.7 | 2.94 | 323 | 0.7865613 | 0.2653631
|  | 1405.5 | 0.72 | 0.12 | 0.6 | 81.36 | 15.7 | 2.94 | 323 | 0.9051383 | 0.2932961
|  | 1405.5 | 0.72 | 0.12 | 0.6 | 81.36 | 15.7 | 2.94 | 323 | 1.007905 | 0.3351955
SA-1-800 | CO2 | 1984.7 | 1 | 0.45 | 0.55 | 82.57 | 15.23 | 2.19 | 323 | 0.03174603 | 0.1136364
|  | 1984.7 | 1 | 0.45 | 0.55 | 82.57 | 15.23 | 2.19 | 323 | 0.1190476 | 0.3522727
|  | 1984.7 | 1 | 0.45 | 0.55 | 82.57 | 15.23 | 2.19 | 323 | 0.2301587 | 0.5795455
|  | 1984.7 | 1 | 0.45 | 0.55 | 82.57 | 15.23 | 2.19 | 323 | 0.3611111 | 0.8409091
|  | 1984.7 | 1 | 0.45 | 0.55 | 82.57 | 15.23 | 2.19 | 323 | 0.5079365 | 1.125
|  | 1984.7 | 1 | 0.45 | 0.55 | 82.57 | 15.23 | 2.19 | 323 | 0.6349206 | 1.340909
|  | 1984.7 | 1 | 0.45 | 0.55 | 82.57 | 15.23 | 2.19 | 323 | 0.765873 | 1.545455
|  | 1984.7 | 1 | 0.45 | 0.55 | 82.57 | 15.23 | 2.19 | 323 | 0.9087302 | 1.761364
|  | 1984.7 | 1 | 0.45 | 0.55 | 82.57 | 15.23 | 2.19 | 323 | 1.007937 | 1.897727
| CH4 | 1984.7 | 1 | 0.45 | 0.55 | 82.57 | 15.23 | 2.19 | 323 | 0.0515873 | 0.07954545
|  | 1984.7 | 1 | 0.45 | 0.55 | 82.57 | 15.23 | 2.19 | 323 | 0.1706349 | 0.1931818
|  | 1984.7 | 1 | 0.45 | 0.55 | 82.57 | 15.23 | 2.19 | 323 | 0.3055556 | 0.3181818
|  | 1984.7 | 1 | 0.45 | 0.55 | 82.57 | 15.23 | 2.19 | 323 | 0.4404762 | 0.4431818
|  | 1984.7 | 1 | 0.45 | 0.55 | 82.57 | 15.23 | 2.19 | 323 | 0.5833333 | 0.5568182
|  | 1984.7 | 1 | 0.45 | 0.55 | 82.57 | 15.23 | 2.19 | 323 | 0.7063492 | 0.6363636
|  | 1984.7 | 1 | 0.45 | 0.55 | 82.57 | 15.23 | 2.19 | 323 | 0.8571429 | 0.7386364
|  | 1984.7 | 1 | 0.45 | 0.55 | 82.57 | 15.23 | 2.19 | 323 | 1.007937 | 0.8636364
| N2 | 1984.7 | 1 | 0.45 | 0.55 | 82.57 | 15.23 | 2.19 | 323 | 0.09126984 | 0.03409091
|  | 1984.7 | 1 | 0.45 | 0.55 | 82.57 | 15.23 | 2.19 | 323 | 0.1865079 | 0.07954545
|  | 1984.7 | 1 | 0.45 | 0.55 | 82.57 | 15.23 | 2.19 | 323 | 0.3134921 | 0.125
|  | 1984.7 | 1 | 0.45 | 0.55 | 82.57 | 15.23 | 2.19 | 323 | 0.4325397 | 0.1477273
|  | 1984.7 | 1 | 0.45 | 0.55 | 82.57 | 15.23 | 2.19 | 323 | 0.6031746 | 0.2045455
|  | 1984.7 | 1 | 0.45 | 0.55 | 82.57 | 15.23 | 2.19 | 323 | 0.734127 | 0.2386364
|  | 1984.7 | 1 | 0.45 | 0.55 | 82.57 | 15.23 | 2.19 | 323 | 0.8611111 | 0.2727273
|  | 1984.7 | 1 | 0.45 | 0.55 | 82.57 | 15.23 | 2.19 | 323 | 1.015873 | 0.3068182
SA-2-600 | CO2 | 1389.8 | 0.45 | 0.09 | 0.36 | 61.96 | 35.4 | 2.64 | 273 | 0.03137255 | 0.4021164
|  | 1389.8 | 0.45 | 0.09 | 0.36 | 61.96 | 35.4 | 2.64 | 273 | 0.06666667 | 0.8465608
|  | 1389.8 | 0.45 | 0.09 | 0.36 | 61.96 | 35.4 | 2.64 | 273 | 0.1333333 | 1.312169
|  | 1389.8 | 0.45 | 0.09 | 0.36 | 61.96 | 35.4 | 2.64 | 273 | 0.227451 | 1.777778
|  | 1389.8 | 0.45 | 0.09 | 0.36 | 61.96 | 35.4 | 2.64 | 273 | 0.3294118 | 2.137566
|  | 1389.8 | 0.45 | 0.09 | 0.36 | 61.96 | 35.4 | 2.64 | 273 | 0.4470588 | 2.582011
|  | 1389.8 | 0.45 | 0.09 | 0.36 | 61.96 | 35.4 | 2.64 | 273 | 0.572549 | 2.878307
|  | 1389.8 | 0.45 | 0.09 | 0.36 | 61.96 | 35.4 | 2.64 | 273 | 0.7294118 | 3.238095
|  | 1389.8 | 0.45 | 0.09 | 0.36 | 61.96 | 35.4 | 2.64 | 273 | 0.8627451 | 3.534392
|  | 1389.8 | 0.45 | 0.09 | 0.36 | 61.96 | 35.4 | 2.64 | 273 | 1.015686 | 3.78836
| CH4 | 1389.8 | 0.45 | 0.09 | 0.36 | 61.96 | 35.4 | 2.64 | 273 | 0.0627451 | 0.1693122
|  | 1389.8 | 0.45 | 0.09 | 0.36 | 61.96 | 35.4 | 2.64 | 273 | 0.1843137 | 0.3809524
|  | 1389.8 | 0.45 | 0.09 | 0.36 | 61.96 | 35.4 | 2.64 | 273 | 0.3098039 | 0.5714286
|  | 1389.8 | 0.45 | 0.09 | 0.36 | 61.96 | 35.4 | 2.64 | 273 | 0.4392157 | 0.7195767
|  | 1389.8 | 0.45 | 0.09 | 0.36 | 61.96 | 35.4 | 2.64 | 273 | 0.572549 | 0.8465608
|  | 1389.8 | 0.45 | 0.09 | 0.36 | 61.96 | 35.4 | 2.64 | 273 | 0.7215686 | 0.973545
|  | 1389.8 | 0.45 | 0.09 | 0.36 | 61.96 | 35.4 | 2.64 | 273 | 0.8784314 | 1.100529
|  | 1389.8 | 0.45 | 0.09 | 0.36 | 61.96 | 35.4 | 2.64 | 273 | 1.023529 | 1.227513
| N2 | 1389.8 | 0.45 | 0.09 | 0.36 | 61.96 | 35.4 | 2.64 | 273 | 0.07843137 | 0.04232804
|  | 1389.8 | 0.45 | 0.09 | 0.36 | 61.96 | 35.4 | 2.64 | 273 | 0.1686275 | 0.1269841
|  | 1389.8 | 0.45 | 0.09 | 0.36 | 61.96 | 35.4 | 2.64 | 273 | 0.2705882 | 0.1904762
|  | 1389.8 | 0.45 | 0.09 | 0.36 | 61.96 | 35.4 | 2.64 | 273 | 0.3764706 | 0.2328042
|  | 1389.8 | 0.45 | 0.09 | 0.36 | 61.96 | 35.4 | 2.64 | 273 | 0.5019608 | 0.2539683
|  | 1389.8 | 0.45 | 0.09 | 0.36 | 61.96 | 35.4 | 2.64 | 273 | 0.6313725 | 0.2962963
|  | 1389.8 | 0.45 | 0.09 | 0.36 | 61.96 | 35.4 | 2.64 | 273 | 0.772549 | 0.3386243
|  | 1389.8 | 0.45 | 0.09 | 0.36 | 61.96 | 35.4 | 2.64 | 273 | 0.9176471 | 0.4232804
|  | 1389.8 | 0.45 | 0.09 | 0.36 | 61.96 | 35.4 | 2.64 | 273 | 1.015686 | 0.4444444
SA-2-700 | CO2 | 1759.5 | 0.86 | 0.2 | 0.66 | 78.77 | 18.7 | 2.53 | 273 | 0.02745098 | 0.486631
|  | 1759.5 | 0.86 | 0.2 | 0.66 | 78.77 | 18.7 | 2.53 | 273 | 0.09019608 | 1.235294
|  | 1759.5 | 0.86 | 0.2 | 0.66 | 78.77 | 18.7 | 2.53 | 273 | 0.1803922 | 2.096257
|  | 1759.5 | 0.86 | 0.2 | 0.66 | 78.77 | 18.7 | 2.53 | 273 | 0.2862745 | 3.032086
|  | 1759.5 | 0.86 | 0.2 | 0.66 | 78.77 | 18.7 | 2.53 | 273 | 0.3882353 | 3.705882
|  | 1759.5 | 0.86 | 0.2 | 0.66 | 78.77 | 18.7 | 2.53 | 273 | 0.5137255 | 4.529412
|  | 1759.5 | 0.86 | 0.2 | 0.66 | 78.77 | 18.7 | 2.53 | 273 | 0.654902 | 5.240642
|  | 1759.5 | 0.86 | 0.2 | 0.66 | 78.77 | 18.7 | 2.53 | 273 | 0.7647059 | 5.839572
|  | 1759.5 | 0.86 | 0.2 | 0.66 | 78.77 | 18.7 | 2.53 | 273 | 0.8941176 | 6.363636
|  | 1759.5 | 0.86 | 0.2 | 0.66 | 78.77 | 18.7 | 2.53 | 273 | 1.011765 | 6.850267
| CH4 | 1759.5 | 0.86 | 0.2 | 0.66 | 78.77 | 18.7 | 2.53 | 273 | 0.05882353 | 0.2994652
|  | 1759.5 | 0.86 | 0.2 | 0.66 | 78.77 | 18.7 | 2.53 | 273 | 0.1529412 | 0.6363636
|  | 1759.5 | 0.86 | 0.2 | 0.66 | 78.77 | 18.7 | 2.53 | 273 | 0.2588235 | 0.9358289
|  | 1759.5 | 0.86 | 0.2 | 0.66 | 78.77 | 18.7 | 2.53 | 273 | 0.3803922 | 1.272727
|  | 1759.5 | 0.86 | 0.2 | 0.66 | 78.77 | 18.7 | 2.53 | 273 | 0.5137255 | 1.609626
|  | 1759.5 | 0.86 | 0.2 | 0.66 | 78.77 | 18.7 | 2.53 | 273 | 0.6235294 | 1.871658
|  | 1759.5 | 0.86 | 0.2 | 0.66 | 78.77 | 18.7 | 2.53 | 273 | 0.7529412 | 2.096257
|  | 1759.5 | 0.86 | 0.2 | 0.66 | 78.77 | 18.7 | 2.53 | 273 | 0.8901961 | 2.358289
|  | 1759.5 | 0.86 | 0.2 | 0.66 | 78.77 | 18.7 | 2.53 | 273 | 1.011765 | 2.545455
| N2 | 1759.5 | 0.86 | 0.2 | 0.66 | 78.77 | 18.7 | 2.53 | 273 | 0.09019608 | 0.1122995
|  | 1759.5 | 0.86 | 0.2 | 0.66 | 78.77 | 18.7 | 2.53 | 273 | 0.2 | 0.2245989
|  | 1759.5 | 0.86 | 0.2 | 0.66 | 78.77 | 18.7 | 2.53 | 273 | 0.3058824 | 0.2994652
|  | 1759.5 | 0.86 | 0.2 | 0.66 | 78.77 | 18.7 | 2.53 | 273 | 0.427451 | 0.4117647
|  | 1759.5 | 0.86 | 0.2 | 0.66 | 78.77 | 18.7 | 2.53 | 273 | 0.545098 | 0.5614973
|  | 1759.5 | 0.86 | 0.2 | 0.66 | 78.77 | 18.7 | 2.53 | 273 | 0.6980392 | 0.6737968
|  | 1759.5 | 0.86 | 0.2 | 0.66 | 78.77 | 18.7 | 2.53 | 273 | 0.8235294 | 0.7112299
|  | 1759.5 | 0.86 | 0.2 | 0.66 | 78.77 | 18.7 | 2.53 | 273 | 1.019608 | 0.8235294
SA-2-800 | CO2 | 1909.4 | 0.97 | 0.55 | 0.42 | 76.72 | 22.73 | 0.55 | 273 | 0.0273224 | 0.3005464
|  | 1909.4 | 0.97 | 0.55 | 0.42 | 76.72 | 22.73 | 0.55 | 273 | 0.1093757 | 1.092896
|  | 1909.4 | 0.97 | 0.55 | 0.42 | 76.72 | 22.73 | 0.55 | 273 | 0.2033045 | 1.803279
|  | 1909.4 | 0.97 | 0.55 | 0.42 | 76.72 | 22.73 | 0.55 | 273 | 0.3326879 | 2.486339
|  | 1909.4 | 0.97 | 0.55 | 0.42 | 76.72 | 22.73 | 0.55 | 273 | 0.4621574 | 3.060109
|  | 1909.4 | 0.97 | 0.55 | 0.42 | 76.72 | 22.73 | 0.55 | 273 | 0.6073534 | 3.661202
|  | 1909.4 | 0.97 | 0.55 | 0.42 | 76.72 | 22.73 | 0.55 | 273 | 0.7290134 | 4.153005
|  | 1909.4 | 0.97 | 0.55 | 0.42 | 76.72 | 22.73 | 0.55 | 273 | 0.8625274 | 4.590164
|  | 1909.4 | 0.97 | 0.55 | 0.42 | 76.72 | 22.73 | 0.55 | 273 | 1.01179 | 5.027322
| CH4 | 1909.4 | 0.97 | 0.55 | 0.42 | 76.72 | 22.73 | 0.55 | 273 | 0.06277699 | 0.273224
|  | 1909.4 | 0.97 | 0.55 | 0.42 | 76.72 | 22.73 | 0.55 | 273 | 0.1924616 | 0.5737705
|  | 1909.4 | 0.97 | 0.55 | 0.42 | 76.72 | 22.73 | 0.55 | 273 | 0.3339142 | 0.9289617
|  | 1909.4 | 0.97 | 0.55 | 0.42 | 76.72 | 22.73 | 0.55 | 273 | 0.4754313 | 1.202186
|  | 1909.4 | 0.97 | 0.55 | 0.42 | 76.72 | 22.73 | 0.55 | 273 | 0.61299 | 1.502732
|  | 1909.4 | 0.97 | 0.55 | 0.42 | 76.72 | 22.73 | 0.55 | 273 | 0.7545501 | 1.721311
|  | 1909.4 | 0.97 | 0.55 | 0.42 | 76.72 | 22.73 | 0.55 | 273 | 0.8804053 | 1.885246
|  | 1909.4 | 0.97 | 0.55 | 0.42 | 76.72 | 22.73 | 0.55 | 273 | 1.010176 | 2.076503
| N2 | 1909.4 | 0.97 | 0.55 | 0.42 | 76.72 | 22.73 | 0.55 | 273 | 0.0786541 | 0.1092896
|  | 1909.4 | 0.97 | 0.55 | 0.42 | 76.72 | 22.73 | 0.55 | 273 | 0.1966998 | 0.1912568
|  | 1909.4 | 0.97 | 0.55 | 0.42 | 76.72 | 22.73 | 0.55 | 273 | 0.3344305 | 0.273224
|  | 1909.4 | 0.97 | 0.55 | 0.42 | 76.72 | 22.73 | 0.55 | 273 | 0.4760983 | 0.3551913
|  | 1909.4 | 0.97 | 0.55 | 0.42 | 76.72 | 22.73 | 0.55 | 273 | 0.62564 | 0.4371585
|  | 1909.4 | 0.97 | 0.55 | 0.42 | 76.72 | 22.73 | 0.55 | 273 | 0.7476227 | 0.5191257
|  | 1909.4 | 0.97 | 0.55 | 0.42 | 76.72 | 22.73 | 0.55 | 273 | 0.8853535 | 0.6010929
|  | 1909.4 | 0.97 | 0.55 | 0.42 | 76.72 | 22.73 | 0.55 | 273 | 1.011295 | 0.6557377
SA-2-600 | CO2 | 1389.8 | 0.45 | 0.09 | 0.36 | 61.96 | 35.4 | 2.64 | 298 | 0.03123839 | 0.2269067
|  | 1389.8 | 0.45 | 0.09 | 0.36 | 61.96 | 35.4 | 2.64 | 298 | 0.09734897 | 0.5335095
|  | 1389.8 | 0.45 | 0.09 | 0.36 | 61.96 | 35.4 | 2.64 | 298 | 0.1865632 | 0.7996965
|  | 1389.8 | 0.45 | 0.09 | 0.36 | 61.96 | 35.4 | 2.64 | 298 | 0.275798 | 1.079252
|  | 1389.8 | 0.45 | 0.09 | 0.36 | 61.96 | 35.4 | 2.64 | 298 | 0.3958789 | 1.331658
|  | 1389.8 | 0.45 | 0.09 | 0.36 | 61.96 | 35.4 | 2.64 | 298 | 0.523723 | 1.610697
|  | 1389.8 | 0.45 | 0.09 | 0.36 | 61.96 | 35.4 | 2.64 | 298 | 0.6746707 | 1.849321
|  | 1389.8 | 0.45 | 0.09 | 0.36 | 61.96 | 35.4 | 2.64 | 298 | 0.7869472 | 2.048354
|  | 1389.8 | 0.45 | 0.09 | 0.36 | 61.96 | 35.4 | 2.64 | 298 | 0.9069042 | 2.220548
|  | 1389.8 | 0.45 | 0.09 | 0.36 | 61.96 | 35.4 | 2.64 | 298 | 1.015279 | 2.392895
| CH4 | 1389.8 | 0.45 | 0.09 | 0.36 | 61.96 | 35.4 | 2.64 | 298 | 0.04643432 | 0.06627576
|  | 1389.8 | 0.45 | 0.09 | 0.36 | 61.96 | 35.4 | 2.64 | 298 | 0.143102 | 0.1585663
|  | 1389.8 | 0.45 | 0.09 | 0.36 | 61.96 | 35.4 | 2.64 | 298 | 0.2320271 | 0.2375914
|  | 1389.8 | 0.45 | 0.09 | 0.36 | 61.96 | 35.4 | 2.64 | 298 | 0.367304 | 0.3293657
|  | 1389.8 | 0.45 | 0.09 | 0.36 | 61.96 | 35.4 | 2.64 | 298 | 0.4717141 | 0.4349217
|  | 1389.8 | 0.45 | 0.09 | 0.36 | 61.96 | 35.4 | 2.64 | 298 | 0.5683611 | 0.5138436
|  | 1389.8 | 0.45 | 0.09 | 0.36 | 61.96 | 35.4 | 2.64 | 298 | 0.6688277 | 0.5659764
|  | 1389.8 | 0.45 | 0.09 | 0.36 | 61.96 | 35.4 | 2.64 | 298 | 0.7847586 | 0.6312714
|  | 1389.8 | 0.45 | 0.09 | 0.36 | 61.96 | 35.4 | 2.64 | 298 | 0.9045299 | 0.6831461
|  | 1389.8 | 0.45 | 0.09 | 0.36 | 61.96 | 35.4 | 2.64 | 298 | 1.016579 | 0.7351241
| N2 | 1389.8 | 0.45 | 0.09 | 0.36 | 61.96 | 35.4 | 2.64 | 298 | 0.1042862 | 0.02539538
|  | 1389.8 | 0.45 | 0.09 | 0.36 | 61.96 | 35.4 | 2.64 | 298 | 0.2124954 | 0.09079366
|  | 1389.8 | 0.45 | 0.09 | 0.36 | 61.96 | 35.4 | 2.64 | 298 | 0.3245241 | 0.1294029
|  | 1389.8 | 0.45 | 0.09 | 0.36 | 61.96 | 35.4 | 2.64 | 298 | 0.4365322 | 0.1546434
|  | 1389.8 | 0.45 | 0.09 | 0.36 | 61.96 | 35.4 | 2.64 | 298 | 0.5524012 | 0.1798323
|  | 1389.8 | 0.45 | 0.09 | 0.36 | 61.96 | 35.4 | 2.64 | 298 | 0.6721518 | 0.2183384
|  | 1389.8 | 0.45 | 0.09 | 0.36 | 61.96 | 35.4 | 2.64 | 298 | 0.795722 | 0.2300553
|  | 1389.8 | 0.45 | 0.09 | 0.36 | 61.96 | 35.4 | 2.64 | 298 | 0.9000496 | 0.2821365
|  | 1389.8 | 0.45 | 0.09 | 0.36 | 61.96 | 35.4 | 2.64 | 298 | 1.015919 | 0.3073254
SA-2-700 | CO2 | 1759.5 | 0.86 | 0.2 | 0.66 | 78.77 | 18.7 | 2.53 | 298 | 0.02722812 | 0.1875
|  | 1759.5 | 0.86 | 0.2 | 0.66 | 78.77 | 18.7 | 2.53 | 298 | 0.1087516 | 0.6458333
|  | 1759.5 | 0.86 | 0.2 | 0.66 | 78.77 | 18.7 | 2.53 | 298 | 0.2057191 | 1.104167
|  | 1759.5 | 0.86 | 0.2 | 0.66 | 78.77 | 18.7 | 2.53 | 298 | 0.3297338 | 1.583333
|  | 1759.5 | 0.86 | 0.2 | 0.66 | 78.77 | 18.7 | 2.53 | 298 | 0.4537685 | 2.083333
|  | 1759.5 | 0.86 | 0.2 | 0.66 | 78.77 | 18.7 | 2.53 | 298 | 0.6086913 | 2.583333
|  | 1759.5 | 0.86 | 0.2 | 0.66 | 78.77 | 18.7 | 2.53 | 298 | 0.7481298 | 3.041667
|  | 1759.5 | 0.86 | 0.2 | 0.66 | 78.77 | 18.7 | 2.53 | 298 | 0.8913489 | 3.416667
|  | 1759.5 | 0.86 | 0.2 | 0.66 | 78.77 | 18.7 | 2.53 | 298 | 1.015223 | 3.75
| CH4 | 1759.5 | 0.86 | 0.2 | 0.66 | 78.77 | 18.7 | 2.53 | 298 | 0.06191683 | 0.125
|  | 1759.5 | 0.86 | 0.2 | 0.66 | 78.77 | 18.7 | 2.53 | 298 | 0.1662846 | 0.25
|  | 1759.5 | 0.86 | 0.2 | 0.66 | 78.77 | 18.7 | 2.53 | 298 | 0.2861165 | 0.3958333
|  | 1759.5 | 0.86 | 0.2 | 0.66 | 78.77 | 18.7 | 2.53 | 298 | 0.3943855 | 0.5625
|  | 1759.5 | 0.86 | 0.2 | 0.66 | 78.77 | 18.7 | 2.53 | 298 | 0.4948721 | 0.6666667
|  | 1759.5 | 0.86 | 0.2 | 0.66 | 78.77 | 18.7 | 2.53 | 298 | 0.6301882 | 0.8541667
|  | 1759.5 | 0.86 | 0.2 | 0.66 | 78.77 | 18.7 | 2.53 | 298 | 0.753861 | 0.9791667
|  | 1759.5 | 0.86 | 0.2 | 0.66 | 78.77 | 18.7 | 2.53 | 298 | 0.8697716 | 1.0625
|  | 1759.5 | 0.86 | 0.2 | 0.66 | 78.77 | 18.7 | 2.53 | 298 | 1.008908 | 1.208333
| N2 | 1759.5 | 0.86 | 0.2 | 0.66 | 78.77 | 18.7 | 2.53 | 298 | 0.1197514 | 0.04166667
|  | 1759.5 | 0.86 | 0.2 | 0.66 | 78.77 | 18.7 | 2.53 | 298 | 0.2433438 | 0.08333333
|  | 1759.5 | 0.86 | 0.2 | 0.66 | 78.77 | 18.7 | 2.53 | 298 | 0.3553732 | 0.1458333
|  | 1759.5 | 0.86 | 0.2 | 0.66 | 78.77 | 18.7 | 2.53 | 298 | 0.5021919 | 0.25
|  | 1759.5 | 0.86 | 0.2 | 0.66 | 78.77 | 18.7 | 2.53 | 298 | 0.6296453 | 0.2916667
|  | 1759.5 | 0.86 | 0.2 | 0.66 | 78.77 | 18.7 | 2.53 | 298 | 0.7416546 | 0.3333333
|  | 1759.5 | 0.86 | 0.2 | 0.66 | 78.77 | 18.7 | 2.53 | 298 | 0.8729891 | 0.3958333
|  | 1759.5 | 0.86 | 0.2 | 0.66 | 78.77 | 18.7 | 2.53 | 298 | 1.019747 | 0.4375
SA-2-800 | CO2 | 1909.4 | 0.97 | 0.55 | 0.42 | 76.72 | 22.73 | 0.55 | 298 | 0.03887372 | 0.2390244
|  | 1909.4 | 0.97 | 0.55 | 0.42 | 76.72 | 22.73 | 0.55 | 298 | 0.1242867 | 0.6658537
|  | 1909.4 | 0.97 | 0.55 | 0.42 | 76.72 | 22.73 | 0.55 | 298 | 0.2444675 | 1.109756
|  | 1909.4 | 0.97 | 0.55 | 0.42 | 76.72 | 22.73 | 0.55 | 298 | 0.3568509 | 1.485366
|  | 1909.4 | 0.97 | 0.55 | 0.42 | 76.72 | 22.73 | 0.55 | 298 | 0.4730389 | 1.809756
|  | 1909.4 | 0.97 | 0.55 | 0.42 | 76.72 | 22.73 | 0.55 | 298 | 0.6008287 | 2.15122
|  | 1909.4 | 0.97 | 0.55 | 0.42 | 76.72 | 22.73 | 0.55 | 298 | 0.7130992 | 2.42439
|  | 1909.4 | 0.97 | 0.55 | 0.42 | 76.72 | 22.73 | 0.55 | 298 | 0.8176099 | 2.663415
|  | 1909.4 | 0.97 | 0.55 | 0.42 | 76.72 | 22.73 | 0.55 | 298 | 0.9182409 | 2.885366
|  | 1909.4 | 0.97 | 0.55 | 0.42 | 76.72 | 22.73 | 0.55 | 298 | 1.014973 | 3.073171
| CH4 | 1909.4 | 0.97 | 0.55 | 0.42 | 76.72 | 22.73 | 0.55 | 298 | 0.05418589 | 0.1195122
|  | 1909.4 | 0.97 | 0.55 | 0.42 | 76.72 | 22.73 | 0.55 | 298 | 0.1431773 | 0.2902439
|  | 1909.4 | 0.97 | 0.55 | 0.42 | 76.72 | 22.73 | 0.55 | 298 | 0.2437141 | 0.4268293
|  | 1909.4 | 0.97 | 0.55 | 0.42 | 76.72 | 22.73 | 0.55 | 298 | 0.3481307 | 0.5804878
|  | 1909.4 | 0.97 | 0.55 | 0.42 | 76.72 | 22.73 | 0.55 | 298 | 0.4679913 | 0.7341463
|  | 1909.4 | 0.97 | 0.55 | 0.42 | 76.72 | 22.73 | 0.55 | 298 | 0.5916753 | 0.8536585
|  | 1909.4 | 0.97 | 0.55 | 0.42 | 76.72 | 22.73 | 0.55 | 298 | 0.7192391 | 0.9902439
|  | 1909.4 | 0.97 | 0.55 | 0.42 | 76.72 | 22.73 | 0.55 | 298 | 0.8545249 | 1.126829
|  | 1909.4 | 0.97 | 0.55 | 0.42 | 76.72 | 22.73 | 0.55 | 298 | 1.009153 | 1.297561
| N2 | 1909.4 | 0.97 | 0.55 | 0.42 | 76.72 | 22.73 | 0.55 | 298 | 0.1081834 | 0.06829268
|  | 1909.4 | 0.97 | 0.55 | 0.42 | 76.72 | 22.73 | 0.55 | 298 | 0.2124871 | 0.1195122
|  | 1909.4 | 0.97 | 0.55 | 0.42 | 76.72 | 22.73 | 0.55 | 298 | 0.3360957 | 0.1707317
|  | 1909.4 | 0.97 | 0.55 | 0.42 | 76.72 | 22.73 | 0.55 | 298 | 0.4751483 | 0.2219512
|  | 1909.4 | 0.97 | 0.55 | 0.42 | 76.72 | 22.73 | 0.55 | 298 | 0.6103588 | 0.2902439
|  | 1909.4 | 0.97 | 0.55 | 0.42 | 76.72 | 22.73 | 0.55 | 298 | 0.7416706 | 0.3243902
|  | 1909.4 | 0.97 | 0.55 | 0.42 | 76.72 | 22.73 | 0.55 | 298 | 0.8845842 | 0.3756098
|  | 1909.4 | 0.97 | 0.55 | 0.42 | 76.72 | 22.73 | 0.55 | 298 | 1.015896 | 0.4097561
SA-2-600 | CO2 | 1389.8 | 0.45 | 0.09 | 0.36 | 61.96 | 35.4 | 2.64 | 323 | 0.05134804 | 0.178125
|  | 1389.8 | 0.45 | 0.09 | 0.36 | 61.96 | 35.4 | 2.64 | 323 | 0.1302288 | 0.384375
|  | 1389.8 | 0.45 | 0.09 | 0.36 | 61.96 | 35.4 | 2.64 | 323 | 0.2523284 | 0.628125
|  | 1389.8 | 0.45 | 0.09 | 0.36 | 61.96 | 35.4 | 2.64 | 323 | 0.3664828 | 0.825
|  | 1389.8 | 0.45 | 0.09 | 0.36 | 61.96 | 35.4 | 2.64 | 323 | 0.4884804 | 1.021875
|  | 1389.8 | 0.45 | 0.09 | 0.36 | 61.96 | 35.4 | 2.64 | 323 | 0.6065155 | 1.2
|  | 1389.8 | 0.45 | 0.09 | 0.36 | 61.96 | 35.4 | 2.64 | 323 | 0.7362745 | 1.359375
|  | 1389.8 | 0.45 | 0.09 | 0.36 | 61.96 | 35.4 | 2.64 | 323 | 0.8345997 | 1.490625
|  | 1389.8 | 0.45 | 0.09 | 0.36 | 61.96 | 35.4 | 2.64 | 323 | 0.9328636 | 1.59375
|  | 1389.8 | 0.45 | 0.09 | 0.36 | 61.96 | 35.4 | 2.64 | 323 | 1.011479 | 1.678125
| CH4 | 1389.8 | 0.45 | 0.09 | 0.36 | 61.96 | 35.4 | 2.64 | 323 | 0.05890523 | 0.046875
|  | 1389.8 | 0.45 | 0.09 | 0.36 | 61.96 | 35.4 | 2.64 | 323 | 0.1570874 | 0.1125
|  | 1389.8 | 0.45 | 0.09 | 0.36 | 61.96 | 35.4 | 2.64 | 323 | 0.2591299 | 0.15
|  | 1389.8 | 0.45 | 0.09 | 0.36 | 61.96 | 35.4 | 2.64 | 323 | 0.3494281 | 0.196875
|  | 1389.8 | 0.45 | 0.09 | 0.36 | 61.96 | 35.4 | 2.64 | 323 | 0.4632557 | 0.24375
|  | 1389.8 | 0.45 | 0.09 | 0.36 | 61.96 | 35.4 | 2.64 | 323 | 0.5731822 | 0.3
|  | 1389.8 | 0.45 | 0.09 | 0.36 | 61.96 | 35.4 | 2.64 | 323 | 0.7184028 | 0.35625
|  | 1389.8 | 0.45 | 0.09 | 0.36 | 61.96 | 35.4 | 2.64 | 323 | 0.8479167 | 0.403125
|  | 1389.8 | 0.45 | 0.09 | 0.36 | 61.96 | 35.4 | 2.64 | 323 | 1.012745 | 0.459375
| N2 | 1389.8 | 0.45 | 0.09 | 0.36 | 61.96 | 35.4 | 2.64 | 323 | 0.1059232 | 0.028125
|  | 1389.8 | 0.45 | 0.09 | 0.36 | 61.96 | 35.4 | 2.64 | 323 | 0.2393382 | 0.065625
|  | 1389.8 | 0.45 | 0.09 | 0.36 | 61.96 | 35.4 | 2.64 | 323 | 0.3687908 | 0.084375
|  | 1389.8 | 0.45 | 0.09 | 0.36 | 61.96 | 35.4 | 2.64 | 323 | 0.5178717 | 0.1125
|  | 1389.8 | 0.45 | 0.09 | 0.36 | 61.96 | 35.4 | 2.64 | 323 | 0.6434028 | 0.13125
|  | 1389.8 | 0.45 | 0.09 | 0.36 | 61.96 | 35.4 | 2.64 | 323 | 0.749326 | 0.15
|  | 1389.8 | 0.45 | 0.09 | 0.36 | 61.96 | 35.4 | 2.64 | 323 | 0.8787786 | 0.16875
|  | 1389.8 | 0.45 | 0.09 | 0.36 | 61.96 | 35.4 | 2.64 | 323 | 1.016095 | 0.196875
SA-2-700 | CO2 | 1759.5 | 0.86 | 0.2 | 0.66 | 78.77 | 18.7 | 2.53 | 323 | 0.06600646 | 0.2558648
|  | 1759.5 | 0.86 | 0.2 | 0.66 | 78.77 | 18.7 | 2.53 | 323 | 0.1632002 | 0.5518486
|  | 1759.5 | 0.86 | 0.2 | 0.66 | 78.77 | 18.7 | 2.53 | 323 | 0.2565721 | 0.7938301
|  | 1759.5 | 0.86 | 0.2 | 0.66 | 78.77 | 18.7 | 2.53 | 323 | 0.3849743 | 1.116419
|  | 1759.5 | 0.86 | 0.2 | 0.66 | 78.77 | 18.7 | 2.53 | 323 | 0.5017631 | 1.371598
|  | 1759.5 | 0.86 | 0.2 | 0.66 | 78.77 | 18.7 | 2.53 | 323 | 0.6419266 | 1.667001
|  | 1759.5 | 0.86 | 0.2 | 0.66 | 78.77 | 18.7 | 2.53 | 323 | 0.766528 | 1.922074
|  | 1759.5 | 0.86 | 0.2 | 0.66 | 78.77 | 18.7 | 2.53 | 323 | 0.895078 | 2.150067
|  | 1759.5 | 0.86 | 0.2 | 0.66 | 78.77 | 18.7 | 2.53 | 323 | 1.000253 | 2.337834
| CH4 | 1759.5 | 0.86 | 0.2 | 0.66 | 78.77 | 18.7 | 2.53 | 323 | 0.0623324 | 0.1072658
|  | 1759.5 | 0.86 | 0.2 | 0.66 | 78.77 | 18.7 | 2.53 | 323 | 0.1676345 | 0.2139509
|  | 1759.5 | 0.86 | 0.2 | 0.66 | 78.77 | 18.7 | 2.53 | 323 | 0.2729154 | 0.3341498
|  | 1759.5 | 0.86 | 0.2 | 0.66 | 78.77 | 18.7 | 2.53 | 323 | 0.3781963 | 0.4543487
|  | 1759.5 | 0.86 | 0.2 | 0.66 | 78.77 | 18.7 | 2.53 | 323 | 0.491311 | 0.5609282
|  | 1759.5 | 0.86 | 0.2 | 0.66 | 78.77 | 18.7 | 2.53 | 323 | 0.5888216 | 0.6542051
|  | 1759.5 | 0.86 | 0.2 | 0.66 | 78.77 | 18.7 | 2.53 | 323 | 0.7253743 | 0.7604679
|  | 1759.5 | 0.86 | 0.2 | 0.66 | 78.77 | 18.7 | 2.53 | 323 | 0.838489 | 0.8670474
|  | 1759.5 | 0.86 | 0.2 | 0.66 | 78.77 | 18.7 | 2.53 | 323 | 1.010178 | 0.986349
| N2 | 1759.5 | 0.86 | 0.2 | 0.66 | 78.77 | 18.7 | 2.53 | 323 | 0.08194852 | 0.05294664
|  | 1759.5 | 0.86 | 0.2 | 0.66 | 78.77 | 18.7 | 2.53 | 323 | 0.187335 | 0.1055766
|  | 1759.5 | 0.86 | 0.2 | 0.66 | 78.77 | 18.7 | 2.53 | 323 | 0.3240144 | 0.1307566
|  | 1759.5 | 0.86 | 0.2 | 0.66 | 78.77 | 18.7 | 2.53 | 323 | 0.4606516 | 0.1829642
|  | 1759.5 | 0.86 | 0.2 | 0.66 | 78.77 | 18.7 | 2.53 | 323 | 0.585612 | 0.2083025
|  | 1759.5 | 0.86 | 0.2 | 0.66 | 78.77 | 18.7 | 2.53 | 323 | 0.7144365 | 0.2606157
|  | 1759.5 | 0.86 | 0.2 | 0.66 | 78.77 | 18.7 | 2.53 | 323 | 0.8667624 | 0.2720708
|  | 1759.5 | 0.86 | 0.2 | 0.66 | 78.77 | 18.7 | 2.53 | 323 | 1.015119 | 0.32412
SA-2-800 | CO2 | 1909.4 | 0.97 | 0.55 | 0.42 | 76.72 | 22.73 | 0.55 | 323 | 0.05527233 | 0.1888889
|  | 1909.4 | 0.97 | 0.55 | 0.42 | 76.72 | 22.73 | 0.55 | 323 | 0.1734858 | 0.4777778
|  | 1909.4 | 0.97 | 0.55 | 0.42 | 76.72 | 22.73 | 0.55 | 323 | 0.2955556 | 0.7333333
|  | 1909.4 | 0.97 | 0.55 | 0.42 | 76.72 | 22.73 | 0.55 | 323 | 0.4373203 | 1.033333
|  | 1909.4 | 0.97 | 0.55 | 0.42 | 76.72 | 22.73 | 0.55 | 323 | 0.5317865 | 1.211111
|  | 1909.4 | 0.97 | 0.55 | 0.42 | 76.72 | 22.73 | 0.55 | 323 | 0.6576906 | 1.422222
|  | 1909.4 | 0.97 | 0.55 | 0.42 | 76.72 | 22.73 | 0.55 | 323 | 0.7835294 | 1.6
|  | 1909.4 | 0.97 | 0.55 | 0.42 | 76.72 | 22.73 | 0.55 | 323 | 0.8936383 | 1.755556
|  | 1909.4 | 0.97 | 0.55 | 0.42 | 76.72 | 22.73 | 0.55 | 323 | 1.015577 | 1.944444
| CH4 | 1909.4 | 0.97 | 0.55 | 0.42 | 76.72 | 22.73 | 0.55 | 323 | 0.0628976 | 0.07777778
|  | 1909.4 | 0.97 | 0.55 | 0.42 | 76.72 | 22.73 | 0.55 | 323 | 0.1454466 | 0.1777778
|  | 1909.4 | 0.97 | 0.55 | 0.42 | 76.72 | 22.73 | 0.55 | 323 | 0.2554248 | 0.2666667
|  | 1909.4 | 0.97 | 0.55 | 0.42 | 76.72 | 22.73 | 0.55 | 323 | 0.3614815 | 0.3555556
|  | 1909.4 | 0.97 | 0.55 | 0.42 | 76.72 | 22.73 | 0.55 | 323 | 0.4793246 | 0.4555556
|  | 1909.4 | 0.97 | 0.55 | 0.42 | 76.72 | 22.73 | 0.55 | 323 | 0.6206972 | 0.5555556
|  | 1909.4 | 0.97 | 0.55 | 0.42 | 76.72 | 22.73 | 0.55 | 323 | 0.7502832 | 0.6444444
|  | 1909.4 | 0.97 | 0.55 | 0.42 | 76.72 | 22.73 | 0.55 | 323 | 0.8759695 | 0.7444444
|  | 1909.4 | 0.97 | 0.55 | 0.42 | 76.72 | 22.73 | 0.55 | 323 | 1.001612 | 0.8222222
| N2 | 1909.4 | 0.97 | 0.55 | 0.42 | 76.72 | 22.73 | 0.55 | 323 | 0.1099129 | 0.05555556
|  | 1909.4 | 0.97 | 0.55 | 0.42 | 76.72 | 22.73 | 0.55 | 323 | 0.2158824 | 0.1
|  | 1909.4 | 0.97 | 0.55 | 0.42 | 76.72 | 22.73 | 0.55 | 323 | 0.3335948 | 0.1333333
|  | 1909.4 | 0.97 | 0.55 | 0.42 | 76.72 | 22.73 | 0.55 | 323 | 0.4512854 | 0.1555556
|  | 1909.4 | 0.97 | 0.55 | 0.42 | 76.72 | 22.73 | 0.55 | 323 | 0.5847059 | 0.2
|  | 1909.4 | 0.97 | 0.55 | 0.42 | 76.72 | 22.73 | 0.55 | 323 | 0.7142048 | 0.2444444
|  | 1909.4 | 0.97 | 0.55 | 0.42 | 76.72 | 22.73 | 0.55 | 323 | 0.8201089 | 0.2555556
|  | 1909.4 | 0.97 | 0.55 | 0.42 | 76.72 | 22.73 | 0.55 | 323 | 0.9260566 | 0.2888889
|  | 1909.4 | 0.97 | 0.55 | 0.42 | 76.72 | 22.73 | 0.55 | 323 | 1.008453 | 0.3111111