## Sheet1
GAC | GAS | BET | Vt | Vmeso | Vmic | %C | %O | %N | Temp(K) | Pessure | Adsorp(mmol/g)
600_1 | CO2 | 483 | 0.302 | 0.136 | 0.166 |  |  |  | 298 | 0.0668693 | 0.1754386
|  | 483 | 0.302 | 0.136 | 0.166 |  |  |  | 298 | 0.1641337 | 0.4736842
|  | 483 | 0.302 | 0.136 | 0.166 |  |  |  | 298 | 0.2826748 | 0.7719298
|  | 483 | 0.302 | 0.136 | 0.166 |  |  |  | 298 | 0.3890578 | 1.035088
|  | 483 | 0.302 | 0.136 | 0.166 |  |  |  | 298 | 0.4954407 | 1.298246
|  | 483 | 0.302 | 0.136 | 0.166 |  |  |  | 298 | 0.6109422 | 1.526316
|  | 483 | 0.302 | 0.136 | 0.166 |  |  |  | 298 | 0.7446809 | 1.719298
|  | 483 | 0.302 | 0.136 | 0.166 |  |  |  | 298 | 0.8693009 | 1.947368
|  | 483 | 0.302 | 0.136 | 0.166 |  |  |  | 298 | 1.00304 | 2.140351
650_1 |  | 559 | 0.268 | 0.073 | 0.195 |  |  |  | 298 | 0.04255319 | 0.1754386
|  | 559 | 0.268 | 0.073 | 0.195 |  |  |  | 298 | 0.1215805 | 0.4561404
|  | 559 | 0.268 | 0.073 | 0.195 |  |  |  | 298 | 0.2340426 | 0.7192982
|  | 559 | 0.268 | 0.073 | 0.195 |  |  |  | 298 | 0.3191489 | 0.9649123
|  | 559 | 0.268 | 0.073 | 0.195 |  |  |  | 298 | 0.43769 | 1.245614
|  | 559 | 0.268 | 0.073 | 0.195 |  |  |  | 298 | 0.5683891 | 1.526316
|  | 559 | 0.268 | 0.073 | 0.195 |  |  |  | 298 | 0.6778116 | 1.719298
|  | 559 | 0.268 | 0.073 | 0.195 |  |  |  | 298 | 0.8024316 | 1.982456
|  | 559 | 0.268 | 0.073 | 0.195 |  |  |  | 298 | 0.9240122 | 2.157895
|  | 559 | 0.268 | 0.073 | 0.195 |  |  |  | 298 | 0.9969605 | 2.298246
700_1 |  | 967 | 0.453 | 0.118 | 0.335 |  |  |  | 298 | 0.03039514 | 0.2105263
|  | 967 | 0.453 | 0.118 | 0.335 |  |  |  | 298 | 0.07294833 | 0.4561404
|  | 967 | 0.453 | 0.118 | 0.335 |  |  |  | 298 | 0.1367781 | 0.7368421
|  | 967 | 0.453 | 0.118 | 0.335 |  |  |  | 298 | 0.2066869 | 0.9649123
|  | 967 | 0.453 | 0.118 | 0.335 |  |  |  | 298 | 0.3161094 | 1.298246
|  | 967 | 0.453 | 0.118 | 0.335 |  |  |  | 298 | 0.4103343 | 1.578947
|  | 967 | 0.453 | 0.118 | 0.335 |  |  |  | 298 | 0.5227964 | 1.877193
|  | 967 | 0.453 | 0.118 | 0.335 |  |  |  | 298 | 0.6322188 | 2.140351
|  | 967 | 0.453 | 0.118 | 0.335 |  |  |  | 298 | 0.7598784 | 2.421053
|  | 967 | 0.453 | 0.118 | 0.335 |  |  |  | 298 | 0.8753799 | 2.649123
|  | 967 | 0.453 | 0.118 | 0.335 |  |  |  | 298 | 0.9604863 | 2.807018
|  | 967 | 0.453 | 0.118 | 0.335 |  |  |  | 298 | 0.9969605 | 2.842105
750_1 |  | 1482 | 0.756 | 0.271 | 0.485 |  |  |  | 298 | 0.02431611 | 0.3333333
|  | 1482 | 0.756 | 0.271 | 0.485 |  |  |  | 298 | 0.06382979 | 0.6315789
|  | 1482 | 0.756 | 0.271 | 0.485 |  |  |  | 298 | 0.09726444 | 0.8596491
|  | 1482 | 0.756 | 0.271 | 0.485 |  |  |  | 298 | 0.1671733 | 1.22807
|  | 1482 | 0.756 | 0.271 | 0.485 |  |  |  | 298 | 0.231003 | 1.561404
|  | 1482 | 0.756 | 0.271 | 0.485 |  |  |  | 298 | 0.3404255 | 2.035088
|  | 1482 | 0.756 | 0.271 | 0.485 |  |  |  | 298 | 0.4528875 | 2.438596
|  | 1482 | 0.756 | 0.271 | 0.485 |  |  |  | 298 | 0.556231 | 2.77193
|  | 1482 | 0.756 | 0.271 | 0.485 |  |  |  | 298 | 0.656535 | 3.122807
|  | 1482 | 0.756 | 0.271 | 0.485 |  |  |  | 298 | 0.7507599 | 3.333333
|  | 1482 | 0.756 | 0.271 | 0.485 |  |  |  | 298 | 0.8510638 | 3.631579
|  | 1482 | 0.756 | 0.271 | 0.485 |  |  |  | 298 | 0.993921 | 3.947368
800_1 |  | 1750 | 0.851 | 0.334 | 0.517 |  |  |  | 298 | 0.02431611 | 0.4210526
|  | 1750 | 0.851 | 0.334 | 0.517 |  |  |  | 298 | 0.05775076 | 0.7719298
|  | 1750 | 0.851 | 0.334 | 0.517 |  |  |  | 298 | 0.09422492 | 1.017544
|  | 1750 | 0.851 | 0.334 | 0.517 |  |  |  | 298 | 0.1610942 | 1.45614
|  | 1750 | 0.851 | 0.334 | 0.517 |  |  |  | 298 | 0.2431611 | 1.894737
|  | 1750 | 0.851 | 0.334 | 0.517 |  |  |  | 298 | 0.3556231 | 2.333333
|  | 1750 | 0.851 | 0.334 | 0.517 |  |  |  | 298 | 0.4620061 | 2.77193
|  | 1750 | 0.851 | 0.334 | 0.517 |  |  |  | 298 | 0.6079027 | 3.280702
|  | 1750 | 0.851 | 0.334 | 0.517 |  |  |  | 298 | 0.7112462 | 3.578947
|  | 1750 | 0.851 | 0.334 | 0.517 |  |  |  | 298 | 0.8419453 | 3.929825
|  | 1750 | 0.851 | 0.334 | 0.517 |  |  |  | 298 | 0.9908815 | 4.280702
850_1 |  | 1968 | 1.144 | 0.592 | 0.552 |  |  |  | 298 | 0.01215805 | 0.4035088
|  | 1968 | 1.144 | 0.592 | 0.552 |  |  |  | 298 | 0.03343465 | 0.6842105
|  | 1968 | 1.144 | 0.592 | 0.552 |  |  |  | 298 | 0.06382979 | 1
|  | 1968 | 1.144 | 0.592 | 0.552 |  |  |  | 298 | 0.09422492 | 1.298246
|  | 1968 | 1.144 | 0.592 | 0.552 |  |  |  | 298 | 0.1610942 | 1.754386
|  | 1968 | 1.144 | 0.592 | 0.552 |  |  |  | 298 | 0.231003 | 2.175439
|  | 1968 | 1.144 | 0.592 | 0.552 |  |  |  | 298 | 0.331307 | 2.684211
|  | 1968 | 1.144 | 0.592 | 0.552 |  |  |  | 298 | 0.4407295 | 3.087719
|  | 1968 | 1.144 | 0.592 | 0.552 |  |  |  | 298 | 0.5440729 | 3.438596
|  | 1968 | 1.144 | 0.592 | 0.552 |  |  |  | 298 | 0.6504559 | 3.789474
|  | 1968 | 1.144 | 0.592 | 0.552 |  |  |  | 298 | 0.7720365 | 4.087719
|  | 1968 | 1.144 | 0.592 | 0.552 |  |  |  | 298 | 0.8966565 | 4.403509
|  | 1968 | 1.144 | 0.592 | 0.552 |  |  |  | 298 | 0.993921 | 4.614035
900_1 |  | 1208 | 0.806 | 0.556 | 0.25 |  |  |  | 298 | 0.01519757 | 0.1929825
|  | 1208 | 0.806 | 0.556 | 0.25 |  |  |  | 298 | 0.05775076 | 0.4561404
|  | 1208 | 0.806 | 0.556 | 0.25 |  |  |  | 298 | 0.1246201 | 0.8070175
|  | 1208 | 0.806 | 0.556 | 0.25 |  |  |  | 298 | 0.2097264 | 1.105263
|  | 1208 | 0.806 | 0.556 | 0.25 |  |  |  | 298 | 0.3191489 | 1.45614
|  | 1208 | 0.806 | 0.556 | 0.25 |  |  |  | 298 | 0.4224924 | 1.736842
|  | 1208 | 0.806 | 0.556 | 0.25 |  |  |  | 298 | 0.5440729 | 2.070175
|  | 1208 | 0.806 | 0.556 | 0.25 |  |  |  | 298 | 0.6504559 | 2.280702
|  | 1208 | 0.806 | 0.556 | 0.25 |  |  |  | 298 | 0.7902736 | 2.54386
|  | 1208 | 0.806 | 0.556 | 0.25 |  |  |  | 298 | 0.899696 | 2.754386
|  | 1208 | 0.806 | 0.556 | 0.25 |  |  |  | 298 | 0.993921 | 2.929825
800_3 |  | 874 | 0.546 | 0.321 | 0.225 |  |  |  | 298 | 0.02710843 | 0.167364
|  | 874 | 0.546 | 0.321 | 0.225 |  |  |  | 298 | 0.09036145 | 0.4686192
|  | 874 | 0.546 | 0.321 | 0.225 |  |  |  | 298 | 0.189759 | 0.8535565
|  | 874 | 0.546 | 0.321 | 0.225 |  |  |  | 298 | 0.313253 | 1.238494
|  | 874 | 0.546 | 0.321 | 0.225 |  |  |  | 298 | 0.4337349 | 1.573222
|  | 874 | 0.546 | 0.321 | 0.225 |  |  |  | 298 | 0.560241 | 1.874477
|  | 874 | 0.546 | 0.321 | 0.225 |  |  |  | 298 | 0.6807229 | 2.108787
|  | 874 | 0.546 | 0.321 | 0.225 |  |  |  | 298 | 0.8042169 | 2.359833
|  | 874 | 0.546 | 0.321 | 0.225 |  |  |  | 298 | 0.9096386 | 2.560669
|  | 874 | 0.546 | 0.321 | 0.225 |  |  |  | 298 | 1 | 2.694561
800_2 |  | 1833 | 0.96 | 0.503 | 0.457 |  |  |  | 298 | 0.04216867 | 0.5523013
|  | 1833 | 0.96 | 0.503 | 0.457 |  |  |  | 298 | 0.1385542 | 1.238494
|  | 1833 | 0.96 | 0.503 | 0.457 |  |  |  | 298 | 0.2198795 | 1.757322
|  | 1833 | 0.96 | 0.503 | 0.457 |  |  |  | 298 | 0.3614458 | 2.359833
|  | 1833 | 0.96 | 0.503 | 0.457 |  |  |  | 298 | 0.4909639 | 2.794979
|  | 1833 | 0.96 | 0.503 | 0.457 |  |  |  | 298 | 0.6174699 | 3.196653
|  | 1833 | 0.96 | 0.503 | 0.457 |  |  |  | 298 | 0.7560241 | 3.531381
|  | 1833 | 0.96 | 0.503 | 0.457 |  |  |  | 298 | 0.8945783 | 3.899582
|  | 1833 | 0.96 | 0.503 | 0.457 |  |  |  | 298 | 1.003012 | 4.133891
800_1.5 |  | 1689 | 0.835 | 0.284 | 0.551 |  |  |  | 298 | 0.02108434 | 0.4351464
|  | 1689 | 0.835 | 0.284 | 0.551 |  |  |  | 298 | 0.07831325 | 0.9874477
|  | 1689 | 0.835 | 0.284 | 0.551 |  |  |  | 298 | 0.1626506 | 1.506276
|  | 1689 | 0.835 | 0.284 | 0.551 |  |  |  | 298 | 0.2349398 | 1.991632
|  | 1689 | 0.835 | 0.284 | 0.551 |  |  |  | 298 | 0.3433735 | 2.476987
|  | 1689 | 0.835 | 0.284 | 0.551 |  |  |  | 298 | 0.4698795 | 2.995816
|  | 1689 | 0.835 | 0.284 | 0.551 |  |  |  | 298 | 0.6054217 | 3.39749
|  | 1689 | 0.835 | 0.284 | 0.551 |  |  |  | 298 | 0.753012 | 3.832636
|  | 1689 | 0.835 | 0.284 | 0.551 |  |  |  | 298 | 0.8825301 | 4.200837
|  | 1689 | 0.835 | 0.284 | 0.551 |  |  |  | 298 | 1.006024 | 4.451883
800_0.5 |  | 1321 | 0.602 | 0.184 | 0.418 |  |  |  | 298 | 0.02710843 | 0.3179916
|  | 1321 | 0.602 | 0.184 | 0.418 |  |  |  | 298 | 0.07831325 | 0.6359833
|  | 1321 | 0.602 | 0.184 | 0.418 |  |  |  | 298 | 0.1596386 | 1.054393
|  | 1321 | 0.602 | 0.184 | 0.418 |  |  |  | 298 | 0.2740964 | 1.523013
|  | 1321 | 0.602 | 0.184 | 0.418 |  |  |  | 298 | 0.4036145 | 1.991632
|  | 1321 | 0.602 | 0.184 | 0.418 |  |  |  | 298 | 0.5301205 | 2.393305
|  | 1321 | 0.602 | 0.184 | 0.418 |  |  |  | 298 | 0.6415663 | 2.74477
|  | 1321 | 0.602 | 0.184 | 0.418 |  |  |  | 298 | 0.7740964 | 3.079498
|  | 1321 | 0.602 | 0.184 | 0.418 |  |  |  | 298 | 0.9006024 | 3.364017
|  | 1321 | 0.602 | 0.184 | 0.418 |  |  |  | 298 | 1 | 3.598326
850_3 |  | 697 | 0.439 | 0.232 | 0.207 |  |  |  | 298 | 0.03036238 | 0.1395349
|  | 697 | 0.439 | 0.232 | 0.207 |  |  |  | 298 | 0.08786395 | 0.3534884
|  | 697 | 0.439 | 0.232 | 0.207 |  |  |  | 298 | 0.1916657 | 0.6883721
|  | 697 | 0.439 | 0.232 | 0.207 |  |  |  | 298 | 0.3178072 | 1.051163
|  | 697 | 0.439 | 0.232 | 0.207 |  |  |  | 298 | 0.4311598 | 1.339535
|  | 697 | 0.439 | 0.232 | 0.207 |  |  |  | 298 | 0.5652461 | 1.627907
|  | 697 | 0.439 | 0.232 | 0.207 |  |  |  | 298 | 0.6929379 | 1.87907
|  | 697 | 0.439 | 0.232 | 0.207 |  |  |  | 298 | 0.8653129 | 2.195349
|  | 697 | 0.439 | 0.232 | 0.207 |  |  |  | 298 | 1.000975 | 2.437209
850_2 |  | 1177 | 0.988 | 0.635 | 0.353 |  |  |  | 298 | 0.02084492 | 0.2697674
|  | 1177 | 0.988 | 0.635 | 0.353 |  |  |  | 298 | 0.05443789 | 0.5209302
|  | 1177 | 0.988 | 0.635 | 0.353 |  |  |  | 298 | 0.1024072 | 0.827907
|  | 1177 | 0.988 | 0.635 | 0.353 |  |  |  | 298 | 0.1695264 | 1.162791
|  | 1177 | 0.988 | 0.635 | 0.353 |  |  |  | 298 | 0.2621713 | 1.516279
|  | 1177 | 0.988 | 0.635 | 0.353 |  |  |  | 298 | 0.3516005 | 1.804651
|  | 1177 | 0.988 | 0.635 | 0.353 |  |  |  | 298 | 0.45538 | 2.083721
|  | 1177 | 0.988 | 0.635 | 0.353 |  |  |  | 298 | 0.5799043 | 2.390698
|  | 1177 | 0.988 | 0.635 | 0.353 |  |  |  | 298 | 0.6964504 | 2.688372
|  | 1177 | 0.988 | 0.635 | 0.353 |  |  |  | 298 | 0.8017915 | 2.883721
|  | 1177 | 0.988 | 0.635 | 0.353 |  |  |  | 298 | 0.9103297 | 3.097674
|  | 1177 | 0.988 | 0.635 | 0.353 |  |  |  | 298 | 0.9997033 | 3.246512
850_1.5 |  | 1604 | 0.931 | 0.446 | 0.485 |  |  |  | 298 | 0.02245837 | 0.3162791
|  | 1604 | 0.931 | 0.446 | 0.485 |  |  |  | 298 | 0.04970513 | 0.6511628
|  | 1604 | 0.931 | 0.446 | 0.485 |  |  |  | 298 | 0.0801046 | 0.8930233
|  | 1604 | 0.931 | 0.446 | 0.485 |  |  |  | 298 | 0.1408627 | 1.274419
|  | 1604 | 0.931 | 0.446 | 0.485 |  |  |  | 298 | 0.2287638 | 1.730233
|  | 1604 | 0.931 | 0.446 | 0.485 |  |  |  | 298 | 0.3134528 | 2.130233
|  | 1604 | 0.931 | 0.446 | 0.485 |  |  |  | 298 | 0.4476095 | 2.595349
|  | 1604 | 0.931 | 0.446 | 0.485 |  |  |  | 298 | 0.5498053 | 2.902326
|  | 1604 | 0.931 | 0.446 | 0.485 |  |  |  | 298 | 0.6631839 | 3.255814
|  | 1604 | 0.931 | 0.446 | 0.485 |  |  |  | 298 | 0.7893068 | 3.572093
|  | 1604 | 0.931 | 0.446 | 0.485 |  |  |  | 298 | 0.8994622 | 3.84186
|  | 1604 | 0.931 | 0.446 | 0.485 |  |  |  | 298 | 0.9952413 | 4.055814
850_0.5 |  | 1171 | 0.538 | 0.159 | 0.379 |  |  |  | 298 | 0.01442083 | 0.1581395
|  | 1171 | 0.538 | 0.159 | 0.379 |  |  |  | 298 | 0.05599199 | 0.4186047
|  | 1171 | 0.538 | 0.159 | 0.379 |  |  |  | 298 | 0.1199139 | 0.7348837
|  | 1171 | 0.538 | 0.159 | 0.379 |  |  |  | 298 | 0.1966025 | 1.069767
|  | 1171 | 0.538 | 0.159 | 0.379 |  |  |  | 298 | 0.2940284 | 1.413953
|  | 1171 | 0.538 | 0.159 | 0.379 |  |  |  | 298 | 0.3962279 | 1.730233
|  | 1171 | 0.538 | 0.159 | 0.379 |  |  |  | 298 | 0.5000185 | 2.037209
|  | 1171 | 0.538 | 0.159 | 0.379 |  |  |  | 298 | 0.6022069 | 2.325581
|  | 1171 | 0.538 | 0.159 | 0.379 |  |  |  | 298 | 0.7027781 | 2.55814
|  | 1171 | 0.538 | 0.159 | 0.379 |  |  |  | 298 | 0.8001447 | 2.753488
|  | 1171 | 0.538 | 0.159 | 0.379 |  |  |  | 298 | 0.908694 | 2.995349
|  | 1171 | 0.538 | 0.159 | 0.379 |  |  |  | 298 | 1.001272 | 3.181395
600_1 |  | 483 | 0.302 | 0.136 | 0.166 |  |  |  | 273 | 0.04740978 | 0.46484375
|  | 483 | 0.302 | 0.136 | 0.166 |  |  |  | 273 | 0.1215704 | 1.0390625
|  | 483 | 0.302 | 0.136 | 0.166 |  |  |  | 273 | 0.204648 | 1.640625
|  | 483 | 0.302 | 0.136 | 0.166 |  |  |  | 273 | 0.3056292 | 2.1328125
|  | 483 | 0.302 | 0.136 | 0.166 |  |  |  | 273 | 0.3977051 | 2.5703125
|  | 483 | 0.302 | 0.136 | 0.166 |  |  |  | 273 | 0.4927804 | 2.953125
|  | 483 | 0.302 | 0.136 | 0.166 |  |  |  | 273 | 0.6116653 | 3.3359375
|  | 483 | 0.302 | 0.136 | 0.166 |  |  |  | 273 | 0.7365141 | 3.69140625
|  | 483 | 0.302 | 0.136 | 0.166 |  |  |  | 273 | 0.8643276 | 4.07421875
|  | 483 | 0.302 | 0.136 | 0.166 |  |  |  | 273 | 0.9981283 | 4.375
650_1 |  | 559 | 0.268 | 0.073 | 0.195 |  |  |  | 273 | 0.02367001 | 0.30078125
|  | 559 | 0.268 | 0.073 | 0.195 |  |  |  | 273 | 0.07402111 | 0.875
|  | 559 | 0.268 | 0.073 | 0.195 |  |  |  | 273 | 0.1511812 | 1.39453125
|  | 559 | 0.268 | 0.073 | 0.195 |  |  |  | 273 | 0.2491397 | 1.99609375
|  | 559 | 0.268 | 0.073 | 0.195 |  |  |  | 273 | 0.3471331 | 2.515625
|  | 559 | 0.268 | 0.073 | 0.195 |  |  |  | 273 | 0.4540899 | 2.953125
|  | 559 | 0.268 | 0.073 | 0.195 |  |  |  | 273 | 0.5699754 | 3.390625
|  | 559 | 0.268 | 0.073 | 0.195 |  |  |  | 273 | 0.662109375 | 3.69140625
|  | 559 | 0.268 | 0.073 | 0.195 |  |  |  | 273 | 0.7572428 | 3.9375
|  | 559 | 0.268 | 0.073 | 0.195 |  |  |  | 273 | 0.8553292 | 4.23828125
|  | 559 | 0.268 | 0.073 | 0.195 |  |  |  | 273 | 0.9980585 | 4.5390625
700_1 |  | 967 | 0.453 | 0.118 | 0.335 |  |  |  | 273 | 0.02057757 | 0.57421875
|  | 967 | 0.453 | 0.118 | 0.335 |  |  |  | 273 | 0.05311802 | 1.0390625
|  | 967 | 0.453 | 0.118 | 0.335 |  |  |  | 273 | 0.1361026 | 1.859375
|  | 967 | 0.453 | 0.118 | 0.335 |  |  |  | 273 | 0.2191918 | 2.43359375
|  | 967 | 0.453 | 0.118 | 0.335 |  |  |  | 273 | 0.3230911 | 3.0625
|  | 967 | 0.453 | 0.118 | 0.335 |  |  |  | 273 | 0.4388951 | 3.69140625
|  | 967 | 0.453 | 0.118 | 0.335 |  |  |  | 273 | 0.5696382 | 4.18359375
|  | 967 | 0.453 | 0.118 | 0.335 |  |  |  | 273 | 0.6825242 | 4.67578125
|  | 967 | 0.453 | 0.118 | 0.335 |  |  |  | 273 | 0.786563 | 4.9765625
|  | 967 | 0.453 | 0.118 | 0.335 |  |  |  | 273 | 0.9025065 | 5.27734375
|  | 967 | 0.453 | 0.118 | 0.335 |  |  |  | 273 | 0.9946754 | 5.49609375
750_1 |  | 1482 | 0.756 | 0.271 | 0.485 |  |  |  | 273 | 0.0205078125 | 0.73828125
|  | 1482 | 0.756 | 0.271 | 0.485 |  |  |  | 273 | 0.05297852 | 1.3671875
|  | 1482 | 0.756 | 0.271 | 0.485 |  |  |  | 273 | 0.100365 | 1.9140625
|  | 1482 | 0.756 | 0.271 | 0.485 |  |  |  | 273 | 0.1833147 | 2.81640625
|  | 1482 | 0.756 | 0.271 | 0.485 |  |  |  | 273 | 0.2901088 | 3.63671875
|  | 1482 | 0.756 | 0.271 | 0.485 |  |  |  | 273 | 0.4207473 | 4.375
|  | 1482 | 0.756 | 0.271 | 0.485 |  |  |  | 273 | 0.5246815 | 4.921875
|  | 1482 | 0.756 | 0.271 | 0.485 |  |  |  | 273 | 0.6405436 | 5.4140625
|  | 1482 | 0.756 | 0.271 | 0.485 |  |  |  | 273 | 0.7504999 | 5.796875
|  | 1482 | 0.756 | 0.271 | 0.485 |  |  |  | 273 | 0.8634324 | 6.1796875
|  | 1482 | 0.756 | 0.271 | 0.485 |  |  |  | 273 | 0.9972098 | 6.53515625
800_1 |  | 1750 | 0.851 | 0.334 | 0.517 |  |  |  | 273 | 0.02933175 | 0.984375
|  | 1750 | 0.851 | 0.334 | 0.517 |  |  |  | 273 | 0.04398019 | 1.53125
|  | 1750 | 0.851 | 0.334 | 0.517 |  |  |  | 273 | 0.1061082 | 2.40625
|  | 1750 | 0.851 | 0.334 | 0.517 |  |  |  | 273 | 0.1979399 | 3.41796875
|  | 1750 | 0.851 | 0.334 | 0.517 |  |  |  | 273 | 0.2869466 | 4.07421875
|  | 1750 | 0.851 | 0.334 | 0.517 |  |  |  | 273 | 0.4116443 | 4.78515625
|  | 1750 | 0.851 | 0.334 | 0.517 |  |  |  | 273 | 0.5364002 | 5.359375
|  | 1750 | 0.851 | 0.334 | 0.517 |  |  |  | 273 | 0.6493094 | 5.796875
|  | 1750 | 0.851 | 0.334 | 0.517 |  |  |  | 273 | 0.7681943 | 6.1796875
|  | 1750 | 0.851 | 0.334 | 0.517 |  |  |  | 273 | 0.8870559 | 6.6171875
|  | 1750 | 0.851 | 0.334 | 0.517 |  |  |  | 273 | 1.003046 | 6.80859375
850_1 |  | 1968 | 1.144 | 0.592 | 0.552 |  |  |  | 273 | 0.02043806 | 0.90234375
|  | 1968 | 1.144 | 0.592 | 0.552 |  |  |  | 273 | 0.05576869 | 1.8046875
|  | 1968 | 1.144 | 0.592 | 0.552 |  |  |  | 273 | 0.1208729 | 2.6796875
|  | 1968 | 1.144 | 0.592 | 0.552 |  |  |  | 273 | 0.1801293 | 3.30859375
|  | 1968 | 1.144 | 0.592 | 0.552 |  |  |  | 273 | 0.254255 | 3.96484375
|  | 1968 | 1.144 | 0.592 | 0.552 |  |  |  | 273 | 0.3402855 | 4.62109375
|  | 1968 | 1.144 | 0.592 | 0.552 |  |  |  | 273 | 0.4501488 | 5.22265625
|  | 1968 | 1.144 | 0.592 | 0.552 |  |  |  | 273 | 0.5481771 | 5.66015625
|  | 1968 | 1.144 | 0.592 | 0.552 |  |  |  | 273 | 0.6670154 | 6.15234375
|  | 1968 | 1.144 | 0.592 | 0.552 |  |  |  | 273 | 0.7621257 | 6.453125
|  | 1968 | 1.144 | 0.592 | 0.552 |  |  |  | 273 | 0.8928804 | 6.91796875
|  | 1968 | 1.144 | 0.592 | 0.552 |  |  |  | 273 | 0.9939779 | 7.13671875
900_1 |  | 1208 | 0.806 | 0.556 | 0.25 |  |  |  | 273 | 0.02654157 | 0.546875
|  | 1208 | 0.806 | 0.556 | 0.25 |  |  |  | 273 | 0.07391648 | 1.12109375
|  | 1208 | 0.806 | 0.556 | 0.25 |  |  |  | 273 | 0.1510184 | 1.77734375
|  | 1208 | 0.806 | 0.556 | 0.25 |  |  |  | 273 | 0.2489188 | 2.515625
|  | 1208 | 0.806 | 0.556 | 0.25 |  |  |  | 273 | 0.3617583 | 3.1171875
|  | 1208 | 0.806 | 0.556 | 0.25 |  |  |  | 273 | 0.4687035 | 3.58203125
|  | 1208 | 0.806 | 0.556 | 0.25 |  |  |  | 273 | 0.5935175 | 4.01953125
|  | 1208 | 0.806 | 0.556 | 0.25 |  |  |  | 273 | 0.7153785 | 4.40234375
|  | 1208 | 0.806 | 0.556 | 0.25 |  |  |  | 273 | 0.8640137 | 4.8125
|  | 1208 | 0.806 | 0.556 | 0.25 |  |  |  | 273 | 0.9918504 | 5.140625
800_3 |  | 874 | 0.546 | 0.321 | 0.225 |  |  |  | 273 | 0.02694611 | 0.3798551
|  | 874 | 0.546 | 0.321 | 0.225 |  |  |  | 273 | 0.0748503 | 0.9492299
|  | 874 | 0.546 | 0.321 | 0.225 |  |  |  | 273 | 0.1676647 | 1.679582
|  | 874 | 0.546 | 0.321 | 0.225 |  |  |  | 273 | 0.2634731 | 2.32806
|  | 874 | 0.546 | 0.321 | 0.225 |  |  |  | 273 | 0.3622754 | 2.785713
|  | 874 | 0.546 | 0.321 | 0.225 |  |  |  | 273 | 0.4730539 | 3.324425
|  | 874 | 0.546 | 0.321 | 0.225 |  |  |  | 273 | 0.6077844 | 3.861833
|  | 874 | 0.546 | 0.321 | 0.225 |  |  |  | 273 | 0.739521 | 4.290454
|  | 874 | 0.546 | 0.321 | 0.225 |  |  |  | 273 | 0.8532934 | 4.638342
|  | 874 | 0.546 | 0.321 | 0.225 |  |  |  | 273 | 0.991018 | 4.984925
800_2 |  | 1833 | 0.96 | 0.503 | 0.457 |  |  |  | 273 | 0.01796407 | 0.6799553
|  | 1833 | 0.96 | 0.503 | 0.457 |  |  |  | 273 | 0.07185629 | 1.630327
|  | 1833 | 0.96 | 0.503 | 0.457 |  |  |  | 273 | 0.1437126 | 2.498008
|  | 1833 | 0.96 | 0.503 | 0.457 |  |  |  | 273 | 0.2754491 | 3.553088
|  | 1833 | 0.96 | 0.503 | 0.457 |  |  |  | 273 | 0.3892216 | 4.255062
|  | 1833 | 0.96 | 0.503 | 0.457 |  |  |  | 273 | 0.5269461 | 4.982968
|  | 1833 | 0.96 | 0.503 | 0.457 |  |  |  | 273 | 0.6526946 | 5.493628
|  | 1833 | 0.96 | 0.503 | 0.457 |  |  |  | 273 | 0.7874251 | 5.894848
|  | 1833 | 0.96 | 0.503 | 0.457 |  |  |  | 273 | 0.9131737 | 6.269321
|  | 1833 | 0.96 | 0.503 | 0.457 |  |  |  | 273 | 1 | 6.536965
800_1.5 |  | 1689 | 0.835 | 0.284 | 0.551 |  |  |  | 273 | 0.02994012 | 1.033388
|  | 1689 | 0.835 | 0.284 | 0.551 |  |  |  | 273 | 0.08083832 | 1.902211
|  | 1689 | 0.835 | 0.284 | 0.551 |  |  |  | 273 | 0.1856287 | 3.013234
|  | 1689 | 0.835 | 0.284 | 0.551 |  |  |  | 273 | 0.257485 | 3.608542
|  | 1689 | 0.835 | 0.284 | 0.551 |  |  |  | 273 | 0.3502994 | 4.311657
|  | 1689 | 0.835 | 0.284 | 0.551 |  |  |  | 273 | 0.4580838 | 4.905007
|  | 1689 | 0.835 | 0.284 | 0.551 |  |  |  | 273 | 0.6047904 | 5.577949
|  | 1689 | 0.835 | 0.284 | 0.551 |  |  |  | 273 | 0.751497 | 6.223654
|  | 1689 | 0.835 | 0.284 | 0.551 |  |  |  | 273 | 0.8922156 | 6.679023
|  | 1689 | 0.835 | 0.284 | 0.551 |  |  |  | 273 | 0.997006 | 7.000163
800_0.5 |  | 1321 | 0.602 | 0.184 | 0.418 |  |  |  | 273 | 0.01497006 | 0.3260328
|  | 1321 | 0.602 | 0.184 | 0.418 |  |  |  | 273 | 0.0508982 | 0.8688227
|  | 1321 | 0.602 | 0.184 | 0.418 |  |  |  | 273 | 0.0988024 | 1.492672
|  | 1321 | 0.602 | 0.184 | 0.418 |  |  |  | 273 | 0.1766467 | 2.22384
|  | 1321 | 0.602 | 0.184 | 0.418 |  |  |  | 273 | 0.2784431 | 2.926466
|  | 1321 | 0.602 | 0.184 | 0.418 |  |  |  | 273 | 0.3862275 | 3.601528
|  | 1321 | 0.602 | 0.184 | 0.418 |  |  |  | 273 | 0.491018 | 4.167804
|  | 1321 | 0.602 | 0.184 | 0.418 |  |  |  | 273 | 0.6377246 | 4.813509
|  | 1321 | 0.602 | 0.184 | 0.418 |  |  |  | 273 | 0.7784431 | 5.323353
|  | 1321 | 0.602 | 0.184 | 0.418 |  |  |  | 273 | 0.9071856 | 5.779375
|  | 1321 | 0.602 | 0.184 | 0.418 |  |  |  | 273 | 1.005988 | 6.046366
850_3 |  | 697 | 0.439 | 0.232 | 0.207 |  |  |  | 273 | 0.0210356 | 0.3541197
|  | 697 | 0.439 | 0.232 | 0.207 |  |  |  | 273 | 0.06148867 | 0.8260962
|  | 697 | 0.439 | 0.232 | 0.207 |  |  |  | 273 | 0.1472492 | 1.518922
|  | 697 | 0.439 | 0.232 | 0.207 |  |  |  | 273 | 0.2475728 | 2.137694
|  | 697 | 0.439 | 0.232 | 0.207 |  |  |  | 273 | 0.3656958 | 2.741435
|  | 697 | 0.439 | 0.232 | 0.207 |  |  |  | 273 | 0.4983819 | 3.271121
|  | 697 | 0.439 | 0.232 | 0.207 |  |  |  | 273 | 0.618123 | 3.697623
|  | 697 | 0.439 | 0.232 | 0.207 |  |  |  | 273 | 0.7750809 | 4.138343
|  | 697 | 0.439 | 0.232 | 0.207 |  |  |  | 273 | 0.9190939 | 4.549718
|  | 697 | 0.439 | 0.232 | 0.207 |  |  |  | 273 | 0.9967638 | 4.69625
850_2 |  | 1177 | 0.988 | 0.635 | 0.353 |  |  |  | 273 | 0.009708738 | 0.5167343
|  | 1177 | 0.988 | 0.635 | 0.353 |  |  |  | 273 | 0.04368932 | 1.092182
|  | 1177 | 0.988 | 0.635 | 0.353 |  |  |  | 273 | 0.08899676 | 1.696998
|  | 1177 | 0.988 | 0.635 | 0.353 |  |  |  | 273 | 0.1537217 | 2.345831
|  | 1177 | 0.988 | 0.635 | 0.353 |  |  |  | 273 | 0.2556634 | 3.023651
|  | 1177 | 0.988 | 0.635 | 0.353 |  |  |  | 273 | 0.3478964 | 3.568702
|  | 1177 | 0.988 | 0.635 | 0.353 |  |  |  | 273 | 0.4563107 | 4.069211
|  | 1177 | 0.988 | 0.635 | 0.353 |  |  |  | 273 | 0.5485437 | 4.422279
|  | 1177 | 0.988 | 0.635 | 0.353 |  |  |  | 273 | 0.6812298 | 4.848589
|  | 1177 | 0.988 | 0.635 | 0.353 |  |  |  | 273 | 0.8058252 | 5.171644
|  | 1177 | 0.988 | 0.635 | 0.353 |  |  |  | 273 | 0.9190939 | 5.480098
|  | 1177 | 0.988 | 0.635 | 0.353 |  |  |  | 273 | 1 | 5.626582
850_1.5 |  | 1604 | 0.931 | 0.446 | 0.485 |  |  |  | 273 | 0.01456311 | 0.7086457
|  | 1604 | 0.931 | 0.446 | 0.485 |  |  |  | 273 | 0.04530744 | 1.328445
|  | 1604 | 0.931 | 0.446 | 0.485 |  |  |  | 273 | 0.09223301 | 2.066148
|  | 1604 | 0.931 | 0.446 | 0.485 |  |  |  | 273 | 0.1504854 | 2.700309
|  | 1604 | 0.931 | 0.446 | 0.485 |  |  |  | 273 | 0.2411003 | 3.481672
|  | 1604 | 0.931 | 0.446 | 0.485 |  |  |  | 273 | 0.3478964 | 4.159419
|  | 1604 | 0.931 | 0.446 | 0.485 |  |  |  | 273 | 0.4514563 | 4.719071
|  | 1604 | 0.931 | 0.446 | 0.485 |  |  |  | 273 | 0.5695793 | 5.234205
|  | 1604 | 0.931 | 0.446 | 0.485 |  |  |  | 273 | 0.6893204 | 5.675474
|  | 1604 | 0.931 | 0.446 | 0.485 |  |  |  | 273 | 0.7961165 | 6.013559
|  | 1604 | 0.931 | 0.446 | 0.485 |  |  |  | 273 | 0.9045307 | 6.351621
|  | 1604 | 0.931 | 0.446 | 0.485 |  |  |  | 273 | 0.9983819 | 6.586522
850_0.5 |  | 1171 | 0.538 | 0.159 | 0.379 |  |  |  | 273 | 0.01132686 | 0.369031
|  | 1171 | 0.538 | 0.159 | 0.379 |  |  |  | 273 | 0.0420712 | 0.8706867
|  | 1171 | 0.538 | 0.159 | 0.379 |  |  |  | 273 | 0.09385113 | 1.475407
|  | 1171 | 0.538 | 0.159 | 0.379 |  |  |  | 273 | 0.1747573 | 2.168305
|  | 1171 | 0.538 | 0.159 | 0.379 |  |  |  | 273 | 0.2443366 | 2.728459
|  | 1171 | 0.538 | 0.159 | 0.379 |  |  |  | 273 | 0.3381877 | 3.347326
|  | 1171 | 0.538 | 0.159 | 0.379 |  |  |  | 273 | 0.4433657 | 3.833115
|  | 1171 | 0.538 | 0.159 | 0.379 |  |  |  | 273 | 0.5517799 | 4.318856
|  | 1171 | 0.538 | 0.159 | 0.379 |  |  |  | 273 | 0.6488673 | 4.76046
|  | 1171 | 0.538 | 0.159 | 0.379 |  |  |  | 273 | 0.7491909 | 5.113409
|  | 1171 | 0.538 | 0.159 | 0.379 |  |  |  | 273 | 0.8915858 | 5.480504
|  | 1171 | 0.538 | 0.159 | 0.379 |  |  |  | 273 | 1 | 5.803797