## Sheet1
GAC | GAS | BET | Vt | Vmeso | Vmic | %C | %O | %N | Temp(K) | Pessure | Adsorp(mmol/g)
gc-17 | CO2 | 1049 | 0.69 | 0.26 | 0.43 |  |  |  | 273 | 0.01594982 | 0.5197133
|  | 1049 | 0.69 | 0.26 | 0.43 |  |  |  | 273 | 0.06625224 | 1.003584
|  | 1049 | 0.69 | 0.26 | 0.43 |  |  |  | 273 | 0.1228495 | 1.55914
|  | 1049 | 0.69 | 0.26 | 0.43 |  |  |  | 273 | 0.2577061 | 2.329749
|  | 1049 | 0.69 | 0.26 | 0.43 |  |  |  | 273 | 0.3925067 | 3.010753
|  | 1049 | 0.69 | 0.26 | 0.43 |  |  |  | 273 | 0.5897737 | 3.637993
|  | 1049 | 0.69 | 0.26 | 0.43 |  |  |  | 273 | 0.7338374 | 4.139785
|  | 1049 | 0.69 | 0.26 | 0.43 |  |  |  | 273 | 0.8715278 | 4.444444
|  | 1049 | 0.69 | 0.26 | 0.43 |  |  |  | 273 | 0.996707 | 4.731183
gc-27 |  | 1248 | 0.68 | 0.16 | 0.52 |  |  |  | 273 | 0.02211022 | 0.3763441
|  | 1248 | 0.68 | 0.16 | 0.52 |  |  |  | 273 | 0.05991263 | 0.8602151
|  | 1248 | 0.68 | 0.16 | 0.52 |  |  |  | 273 | 0.1321013 | 1.362007
|  | 1248 | 0.68 | 0.16 | 0.52 |  |  |  | 273 | 0.2450941 | 2.150538
|  | 1248 | 0.68 | 0.16 | 0.52 |  |  |  | 273 | 0.3987119 | 2.939068
|  | 1248 | 0.68 | 0.16 | 0.52 |  |  |  | 273 | 0.5396953 | 3.512545
|  | 1248 | 0.68 | 0.16 | 0.52 |  |  |  | 273 | 0.6744064 | 4.050179
|  | 1248 | 0.68 | 0.16 | 0.52 |  |  |  | 273 | 0.8028114 | 4.498208
|  | 1248 | 0.68 | 0.16 | 0.52 |  |  |  | 273 | 0.9906474 | 5.035842
gc-46 |  | 796 | 0.53 | 0.27 | 0.26 |  |  |  | 273 | 0.025056 | 0.08960573
|  | 796 | 0.53 | 0.27 | 0.26 |  |  |  | 273 | 0.119142 | 0.6272401
|  | 796 | 0.53 | 0.27 | 0.26 |  |  |  | 273 | 0.2443996 | 1.039427
|  | 796 | 0.53 | 0.27 | 0.26 |  |  |  | 273 | 0.3915211 | 1.433692
|  | 796 | 0.53 | 0.27 | 0.26 |  |  |  | 273 | 0.5417115 | 1.738351
|  | 796 | 0.53 | 0.27 | 0.26 |  |  |  | 273 | 0.6762433 | 1.989247
|  | 796 | 0.53 | 0.27 | 0.26 |  |  |  | 273 | 0.8482863 | 2.258065
|  | 796 | 0.53 | 0.27 | 0.26 |  |  |  | 273 | 1.010932 | 2.491039
gc-47 |  | 1638 | 0.88 | 0.37 | 0.51 |  |  |  | 273 | 0.02204301 | 0.2688172
|  | 1638 | 0.88 | 0.37 | 0.51 |  |  |  | 273 | 0.07226703 | 0.6272401
|  | 1638 | 0.88 | 0.37 | 0.51 |  |  |  | 273 | 0.1319668 | 1.146953
|  | 1638 | 0.88 | 0.37 | 0.51 |  |  |  | 273 | 0.2259969 | 1.594982
|  | 1638 | 0.88 | 0.37 | 0.51 |  |  |  | 273 | 0.3263441 | 2.150538
|  | 1638 | 0.88 | 0.37 | 0.51 |  |  |  | 273 | 0.4516577 | 2.65233
|  | 1638 | 0.88 | 0.37 | 0.51 |  |  |  | 273 | 0.5425291 | 3.046595
|  | 1638 | 0.88 | 0.37 | 0.51 |  |  |  | 273 | 0.6458669 | 3.387097
|  | 1638 | 0.88 | 0.37 | 0.51 |  |  |  | 273 | 0.786772 | 3.835125
|  | 1638 | 0.88 | 0.37 | 0.51 |  |  |  | 273 | 0.9057796 | 4.247312
|  | 1638 | 0.88 | 0.37 | 0.51 |  |  |  | 273 | 1.002867 | 4.587814
gc-48 |  | 1631 | 0.85 | 0.41 | 0.44 |  |  |  | 273 | 0.04081541 | 0.3046595
|  | 1631 | 0.85 | 0.41 | 0.44 |  |  |  | 273 | 0.07216622 | 0.4659498
|  | 1631 | 0.85 | 0.41 | 0.44 |  |  |  | 273 | 0.1349238 | 0.8781362
|  | 1631 | 0.85 | 0.41 | 0.44 |  |  |  | 273 | 0.2258289 | 1.326165
|  | 1631 | 0.85 | 0.41 | 0.44 |  |  |  | 273 | 0.3135641 | 1.702509
|  | 1631 | 0.85 | 0.41 | 0.44 |  |  |  | 273 | 0.4169243 | 2.078853
|  | 1631 | 0.85 | 0.41 | 0.44 |  |  |  | 273 | 0.5265569 | 2.491039
|  | 1631 | 0.85 | 0.41 | 0.44 |  |  |  | 273 | 0.6674843 | 2.97491
|  | 1631 | 0.85 | 0.41 | 0.44 |  |  |  | 273 | 0.7958333 | 3.333333
|  | 1631 | 0.85 | 0.41 | 0.44 |  |  |  | 273 | 0.9116935 | 3.709677
|  | 1631 | 0.85 | 0.41 | 0.44 |  |  |  | 273 | 0.9962142 | 3.942652
gc-17 |  | 1049 | 0.69 | 0.26 | 0.43 |  |  |  | 298 | 0.02190982 | 0.314077
|  | 1049 | 0.69 | 0.26 | 0.43 |  |  |  | 298 | 0.08079668 | 0.6658972
|  | 1049 | 0.69 | 0.26 | 0.43 |  |  |  | 298 | 0.1658998 | 1.255563
|  | 1049 | 0.69 | 0.26 | 0.43 |  |  |  | 298 | 0.2901331 | 1.844856
|  | 1049 | 0.69 | 0.26 | 0.43 |  |  |  | 298 | 0.4012246 | 2.253322
|  | 1049 | 0.69 | 0.26 | 0.43 |  |  |  | 298 | 0.5471297 | 2.718599
|  | 1049 | 0.69 | 0.26 | 0.43 |  |  |  | 298 | 0.6799551 | 3.117334
|  | 1049 | 0.69 | 0.26 | 0.43 |  |  |  | 298 | 0.8170817 | 3.430314
|  | 1049 | 0.69 | 0.26 | 0.43 |  |  |  | 298 | 0.9345966 | 3.657766
|  | 1049 | 0.69 | 0.26 | 0.43 |  |  |  | 298 | 1.004229 | 3.780912
gc-27 |  | 1248 | 0.68 | 0.16 | 0.52 |  |  |  | 298 | 0.01751026 | 0.2188809
|  | 1248 | 0.68 | 0.16 | 0.52 |  |  |  | 298 | 0.05897485 | 0.513724
|  | 1248 | 0.68 | 0.16 | 0.52 |  |  |  | 298 | 0.1353254 | 0.9987112
|  | 1248 | 0.68 | 0.16 | 0.52 |  |  |  | 298 | 0.2072505 | 1.340883
|  | 1248 | 0.68 | 0.16 | 0.52 |  |  |  | 298 | 0.3161888 | 1.787465
|  | 1248 | 0.68 | 0.16 | 0.52 |  |  |  | 298 | 0.4381861 | 2.262493
|  | 1248 | 0.68 | 0.16 | 0.52 |  |  |  | 298 | 0.538372 | 2.604396
|  | 1248 | 0.68 | 0.16 | 0.52 |  |  |  | 298 | 0.6712025 | 3.012655
|  | 1248 | 0.68 | 0.16 | 0.52 |  |  |  | 298 | 0.7887847 | 3.363916
|  | 1248 | 0.68 | 0.16 | 0.52 |  |  |  | 298 | 0.8998194 | 3.667621
|  | 1248 | 0.68 | 0.16 | 0.52 |  |  |  | 298 | 0.9999638 | 3.933334
gc-46 |  | 796 | 0.53 | 0.27 | 0.26 |  |  |  | 298 | 0.03050191 | 0.123519
|  | 796 | 0.53 | 0.27 | 0.26 |  |  |  | 298 | 0.1371991 | 0.4463124
|  | 796 | 0.53 | 0.27 | 0.26 |  |  |  | 298 | 0.2438911 | 0.759582
|  | 796 | 0.53 | 0.27 | 0.26 |  |  |  | 298 | 0.3700861 | 0.9583801
|  | 796 | 0.53 | 0.27 | 0.26 |  |  |  | 298 | 0.476716 | 1.157365
|  | 796 | 0.53 | 0.27 | 0.26 |  |  |  | 298 | 0.5985683 | 1.365728
|  | 796 | 0.53 | 0.27 | 0.26 |  |  |  | 298 | 0.7160315 | 1.497943
|  | 796 | 0.53 | 0.27 | 0.26 |  |  |  | 298 | 0.8269885 | 1.658791
|  | 796 | 0.53 | 0.27 | 0.26 |  |  |  | 298 | 0.9335718 | 1.772061
|  | 796 | 0.53 | 0.27 | 0.26 |  |  |  | 298 | 1.011884 | 1.866553
gc-47 |  | 1638 | 0.88 | 0.37 | 0.51 |  |  |  | 298 | 0.0153053 | 0.161759
|  | 1638 | 0.88 | 0.37 | 0.51 |  |  |  | 298 | 0.06542927 | 0.3898531
|  | 1638 | 0.88 | 0.37 | 0.51 |  |  |  | 298 | 0.1460655 | 0.7605137
|  | 1638 | 0.88 | 0.37 | 0.51 |  |  |  | 298 | 0.2419294 | 1.150077
|  | 1638 | 0.88 | 0.37 | 0.51 |  |  |  | 298 | 0.3595737 | 1.615623
|  | 1638 | 0.88 | 0.37 | 0.51 |  |  |  | 298 | 0.4662916 | 1.976512
|  | 1638 | 0.88 | 0.37 | 0.51 |  |  |  | 298 | 0.5599143 | 2.242287
|  | 1638 | 0.88 | 0.37 | 0.51 |  |  |  | 298 | 0.6687854 | 2.565059
|  | 1638 | 0.88 | 0.37 | 0.51 |  |  |  | 298 | 0.7732776 | 2.830731
|  | 1638 | 0.88 | 0.37 | 0.51 |  |  |  | 298 | 0.8930182 | 3.1534
|  | 1638 | 0.88 | 0.37 | 0.51 |  |  |  | 298 | 0.9996791 | 3.409527
gc-48 |  | 1631 | 0.85 | 0.41 | 0.44 |  |  |  | 298 | 0.01962205 | 0.104575
|  | 1631 | 0.85 | 0.41 | 0.44 |  |  |  | 298 | 0.06104006 | 0.3137044
|  | 1631 | 0.85 | 0.41 | 0.44 |  |  |  | 298 | 0.1242333 | 0.589293
|  | 1631 | 0.85 | 0.41 | 0.44 |  |  |  | 298 | 0.2265775 | 0.902604
|  | 1631 | 0.85 | 0.41 | 0.44 |  |  |  | 298 | 0.307162 | 1.178027
|  | 1631 | 0.85 | 0.41 | 0.44 |  |  |  | 298 | 0.405148 | 1.472332
|  | 1631 | 0.85 | 0.41 | 0.44 |  |  |  | 298 | 0.5096506 | 1.757051
|  | 1631 | 0.85 | 0.41 | 0.44 |  |  |  | 298 | 0.6163167 | 2.022702
|  | 1631 | 0.85 | 0.41 | 0.44 |  |  |  | 298 | 0.7294993 | 2.278767
|  | 1631 | 0.85 | 0.41 | 0.44 |  |  |  | 298 | 0.8666259 | 2.591746
|  | 1631 | 0.85 | 0.41 | 0.44 |  |  |  | 298 | 0.995057 | 2.904809