## Sheet1
GAC | GAS | BET | Vt | Vmeso | Vmic | %C | %O | %N | Temp(K) | Pessure | Adsorp(mmol/g)
PAB1 | CO2 | 1640 | 0.72 | 0.27 | 0.45 | 71.4 | 28.5 |  | 273 | 0.8035714 | 3.150307
|  | 1640 | 0.72 | 0.27 | 0.45 | 71.4 | 28.5 |  | 273 | 1.808036 | 6.299974
|  | 1640 | 0.72 | 0.27 | 0.45 | 71.4 | 28.5 |  | 273 | 3.482143 | 8.301012
|  | 1640 | 0.72 | 0.27 | 0.45 | 71.4 | 28.5 |  | 273 | 6.09375 | 10.68123
|  | 1640 | 0.72 | 0.27 | 0.45 | 71.4 | 28.5 |  | 273 | 9.642857 | 12.38967
|  | 1640 | 0.72 | 0.27 | 0.45 | 71.4 | 28.5 |  | 273 | 13.72768 | 13.14099
|  | 1640 | 0.72 | 0.27 | 0.45 | 71.4 | 28.5 |  | 273 | 16.875 | 14.08639
|  | 1640 | 0.72 | 0.27 | 0.45 | 71.4 | 28.5 |  | 273 | 21.16071 | 15.02815
|  | 1640 | 0.72 | 0.27 | 0.45 | 71.4 | 28.5 |  | 273 | 24.64286 | 15.59031
|  | 1640 | 0.72 | 0.27 | 0.45 | 71.4 | 28.5 |  | 273 | 27.79018 | 16.05799
|  | 1640 | 0.72 | 0.27 | 0.45 | 71.4 | 28.5 |  | 273 | 29.33036 | 16.62634
PAB2 |  | 1727 | 0.76 | 0.17 | 0.59 | 94 | 5.9 |  | 273 | 0.7366071 | 4.4881
|  | 1727 | 0.76 | 0.17 | 0.59 | 94 | 5.9 |  | 273 | 1.941964 | 8.114835
|  | 1727 | 0.76 | 0.17 | 0.59 | 94 | 5.9 |  | 273 | 3.013393 | 10.49996
|  | 1727 | 0.76 | 0.17 | 0.59 | 94 | 5.9 |  | 273 | 5.491071 | 12.78506
|  | 1727 | 0.76 | 0.17 | 0.59 | 94 | 5.9 |  | 273 | 8.169643 | 14.40073
|  | 1727 | 0.76 | 0.17 | 0.59 | 94 | 5.9 |  | 273 | 10.58036 | 14.9663
|  | 1727 | 0.76 | 0.17 | 0.59 | 94 | 5.9 |  | 273 | 13.92857 | 15.81551
|  | 1727 | 0.76 | 0.17 | 0.59 | 94 | 5.9 |  | 273 | 17.14286 | 16.18744
|  | 1727 | 0.76 | 0.17 | 0.59 | 94 | 5.9 |  | 273 | 20.82589 | 17.03559
|  | 1727 | 0.76 | 0.17 | 0.59 | 94 | 5.9 |  | 273 | 24.77679 | 17.30963
|  | 1727 | 0.76 | 0.17 | 0.59 | 94 | 5.9 |  | 273 | 29.19643 | 17.8688
PAB3 |  | 2473 | 1.09 | 0.37 | 0.72 | 97 | 2.9 |  | 273 | 0.4017857 | 3.915918
|  | 2473 | 1.09 | 0.37 | 0.72 | 97 | 2.9 |  | 273 | 1.473214 | 8.020786
|  | 2473 | 1.09 | 0.37 | 0.72 | 97 | 2.9 |  | 273 | 2.8125 | 11.26493
|  | 2473 | 1.09 | 0.37 | 0.72 | 97 | 2.9 |  | 273 | 4.084821 | 13.74495
|  | 2473 | 1.09 | 0.37 | 0.72 | 97 | 2.9 |  | 273 | 6.428571 | 16.50819
|  | 2473 | 1.09 | 0.37 | 0.72 | 97 | 2.9 |  | 273 | 8.705357 | 18.98501
|  | 2473 | 1.09 | 0.37 | 0.72 | 97 | 2.9 |  | 273 | 11.85268 | 21.0769
|  | 2473 | 1.09 | 0.37 | 0.72 | 97 | 2.9 |  | 273 | 14.66518 | 22.02336
|  | 2473 | 1.09 | 0.37 | 0.72 | 97 | 2.9 |  | 273 | 17.34375 | 23.25687
|  | 2473 | 1.09 | 0.37 | 0.72 | 97 | 2.9 |  | 273 | 20.35714 | 24.29823
|  | 2473 | 1.09 | 0.37 | 0.72 | 97 | 2.9 |  | 273 | 23.97321 | 24.9555
|  | 2473 | 1.09 | 0.37 | 0.72 | 97 | 2.9 |  | 273 | 26.98661 | 26.0924
|  | 2473 | 1.09 | 0.37 | 0.72 | 97 | 2.9 |  | 273 | 29.39732 | 26.65797
PAB4 |  | 2303 | 1.04 | 0.3 | 0.74 | 95.7 | 4.2 |  | 273 | 0.5357143 | 2.577912
|  | 2303 | 1.04 | 0.3 | 0.74 | 95.7 | 4.2 |  | 273 | 1.540179 | 6.778534
|  | 2303 | 1.04 | 0.3 | 0.74 | 95.7 | 4.2 |  | 273 | 2.410714 | 9.259838
|  | 2303 | 1.04 | 0.3 | 0.74 | 95.7 | 4.2 |  | 273 | 4.21875 | 11.8337
|  | 2303 | 1.04 | 0.3 | 0.74 | 95.7 | 4.2 |  | 273 | 6.026786 | 14.21648
|  | 2303 | 1.04 | 0.3 | 0.74 | 95.7 | 4.2 |  | 273 | 9.308036 | 16.40348
|  | 2303 | 1.04 | 0.3 | 0.74 | 95.7 | 4.2 |  | 273 | 11.78571 | 17.54208
|  | 2303 | 1.04 | 0.3 | 0.74 | 95.7 | 4.2 |  | 273 | 15.46875 | 18.86793
|  | 2303 | 1.04 | 0.3 | 0.74 | 95.7 | 4.2 |  | 273 | 19.15179 | 19.90716
|  | 2303 | 1.04 | 0.3 | 0.74 | 95.7 | 4.2 |  | 273 | 23.03571 | 20.94575
|  | 2303 | 1.04 | 0.3 | 0.74 | 95.7 | 4.2 |  | 273 | 26.38393 | 21.60387
|  | 2303 | 1.04 | 0.3 | 0.74 | 95.7 | 4.2 |  | 273 | 29.19643 | 21.69046
PAB3 |  | 2473 | 1.09 | 0.37 | 0.72 | 97 | 2.9 |  | 283 | 0.5494065 | 3.387097
|  | 2473 | 1.09 | 0.37 | 0.72 | 97 | 2.9 |  | 283 | 1.572635 | 6.677419
|  | 2473 | 1.09 | 0.37 | 0.72 | 97 | 2.9 |  | 283 | 2.933809 | 9.677419
|  | 2473 | 1.09 | 0.37 | 0.72 | 97 | 2.9 |  | 283 | 4.633365 | 12.58065
|  | 2473 | 1.09 | 0.37 | 0.72 | 97 | 2.9 |  | 283 | 6.873808 | 15.09677
|  | 2473 | 1.09 | 0.37 | 0.72 | 97 | 2.9 |  | 283 | 9.655137 | 17.22581
|  | 2473 | 1.09 | 0.37 | 0.72 | 97 | 2.9 |  | 283 | 13.58793 | 19.45161
|  | 2473 | 1.09 | 0.37 | 0.72 | 97 | 2.9 |  | 283 | 17.51941 | 21.09677
|  | 2473 | 1.09 | 0.37 | 0.72 | 97 | 2.9 |  | 283 | 21.11141 | 22.35484
|  | 2473 | 1.09 | 0.37 | 0.72 | 97 | 2.9 |  | 283 | 24.90679 | 23.70968
|  | 2473 | 1.09 | 0.37 | 0.72 | 97 | 2.9 |  | 283 | 27.753 | 24.58065
|  | 2473 | 1.09 | 0.37 | 0.72 | 97 | 2.9 |  | 283 | 29.85342 | 25.06452
|  | 2473 | 1.09 | 0.37 | 0.72 | 97 | 2.9 |  | 298 | 0.7497269 | 2.129032
|  | 2473 | 1.09 | 0.37 | 0.72 | 97 | 2.9 |  | 298 | 1.976116 | 5.419355
|  | 2473 | 1.09 | 0.37 | 0.72 | 97 | 2.9 |  | 298 | 3.675672 | 8.322581
|  | 2473 | 1.09 | 0.37 | 0.72 | 97 | 2.9 |  | 298 | 5.374572 | 10.93548
|  | 2473 | 1.09 | 0.37 | 0.72 | 97 | 2.9 |  | 298 | 7.680987 | 12.67742
|  | 2473 | 1.09 | 0.37 | 0.72 | 97 | 2.9 |  | 298 | 10.59754 | 14.70968
|  | 2473 | 1.09 | 0.37 | 0.72 | 97 | 2.9 |  | 298 | 13.5805 | 16.16129
|  | 2473 | 1.09 | 0.37 | 0.72 | 97 | 2.9 |  | 298 | 17.17316 | 17.70968
|  | 2473 | 1.09 | 0.37 | 0.72 | 97 | 2.9 |  | 298 | 21.03539 | 18.67742
|  | 2473 | 1.09 | 0.37 | 0.72 | 97 | 2.9 |  | 298 | 24.82902 | 19.25806
|  | 2473 | 1.09 | 0.37 | 0.72 | 97 | 2.9 |  | 298 | 29.29986 | 19.83871
PAB1 |  | 1640 | 0.72 | 0.27 | 0.45 | 71.4 | 28.5 |  | 283 | 0.6323185 | 2.933333
|  | 1640 | 0.72 | 0.27 | 0.45 | 71.4 | 28.5 |  | 283 | 1.47541 | 5.066667
|  | 1640 | 0.72 | 0.27 | 0.45 | 71.4 | 28.5 |  | 283 | 3.021077 | 6.8
|  | 1640 | 0.72 | 0.27 | 0.45 | 71.4 | 28.5 |  | 283 | 4.70726 | 8.133333
|  | 1640 | 0.72 | 0.27 | 0.45 | 71.4 | 28.5 |  | 283 | 6.955504 | 9.333333
|  | 1640 | 0.72 | 0.27 | 0.45 | 71.4 | 28.5 |  | 283 | 9.555035 | 10.46667
|  | 1640 | 0.72 | 0.27 | 0.45 | 71.4 | 28.5 |  | 283 | 13.62998 | 11.6
|  | 1640 | 0.72 | 0.27 | 0.45 | 71.4 | 28.5 |  | 283 | 17.70492 | 12.66667
|  | 1640 | 0.72 | 0.27 | 0.45 | 71.4 | 28.5 |  | 283 | 21.77986 | 13.13333
|  | 1640 | 0.72 | 0.27 | 0.45 | 71.4 | 28.5 |  | 283 | 24.30913 | 13.4
|  | 1640 | 0.72 | 0.27 | 0.45 | 71.4 | 28.5 |  | 283 | 29.36768 | 14
|  | 1640 | 0.72 | 0.27 | 0.45 | 71.4 | 28.5 |  | 298 | 0.3512881 | 1.733333
|  | 1640 | 0.72 | 0.27 | 0.45 | 71.4 | 28.5 |  | 298 | 1.686183 | 4
|  | 1640 | 0.72 | 0.27 | 0.45 | 71.4 | 28.5 |  | 298 | 3.512881 | 5.933333
|  | 1640 | 0.72 | 0.27 | 0.45 | 71.4 | 28.5 |  | 298 | 6.18267 | 7.533333
|  | 1640 | 0.72 | 0.27 | 0.45 | 71.4 | 28.5 |  | 298 | 9.555035 | 8.6
|  | 1640 | 0.72 | 0.27 | 0.45 | 71.4 | 28.5 |  | 298 | 12.57611 | 9.333333
|  | 1640 | 0.72 | 0.27 | 0.45 | 71.4 | 28.5 |  | 298 | 15.66745 | 9.933333
|  | 1640 | 0.72 | 0.27 | 0.45 | 71.4 | 28.5 |  | 298 | 19.67213 | 10.33333
|  | 1640 | 0.72 | 0.27 | 0.45 | 71.4 | 28.5 |  | 298 | 24.30913 | 10.53333
|  | 1640 | 0.72 | 0.27 | 0.45 | 71.4 | 28.5 |  | 298 | 27.75176 | 10.46667
|  | 1640 | 0.72 | 0.27 | 0.45 | 71.4 | 28.5 |  | 298 | 29.43794 | 10.33333
PAB2 |  | 1727 | 0.76 | 0.17 | 0.59 | 94 | 5.9 |  | 283 | 0.2810304 | 2.808738
|  | 1727 | 0.76 | 0.17 | 0.59 | 94 | 5.9 |  | 283 | 0.9836066 | 5.148309
|  | 1727 | 0.76 | 0.17 | 0.59 | 94 | 5.9 |  | 283 | 2.107728 | 8.155836
|  | 1727 | 0.76 | 0.17 | 0.59 | 94 | 5.9 |  | 283 | 3.793911 | 9.891206
|  | 1727 | 0.76 | 0.17 | 0.59 | 94 | 5.9 |  | 283 | 6.112412 | 11.55828
|  | 1727 | 0.76 | 0.17 | 0.59 | 94 | 5.9 |  | 283 | 9.484778 | 13.02233
|  | 1727 | 0.76 | 0.17 | 0.59 | 94 | 5.9 |  | 283 | 12.9274 | 14.15178
|  | 1727 | 0.76 | 0.17 | 0.59 | 94 | 5.9 |  | 283 | 17.42389 | 14.81065
|  | 1727 | 0.76 | 0.17 | 0.59 | 94 | 5.9 |  | 283 | 21.28806 | 15.40404
|  | 1727 | 0.76 | 0.17 | 0.59 | 94 | 5.9 |  | 283 | 25.22248 | 15.72972
|  | 1727 | 0.76 | 0.17 | 0.59 | 94 | 5.9 |  | 283 | 29.5082 | 15.98772
|  | 1727 | 0.76 | 0.17 | 0.59 | 94 | 5.9 |  | 298 | 0.5620609 | 1.470319
|  | 1727 | 0.76 | 0.17 | 0.59 | 94 | 5.9 |  | 298 | 0.9836066 | 3.810516
|  | 1727 | 0.76 | 0.17 | 0.59 | 94 | 5.9 |  | 298 | 2.318501 | 6.550014
|  | 1727 | 0.76 | 0.17 | 0.59 | 94 | 5.9 |  | 298 | 4.215457 | 8.218026
|  | 1727 | 0.76 | 0.17 | 0.59 | 94 | 5.9 |  | 298 | 6.885246 | 10.08498
|  | 1727 | 0.76 | 0.17 | 0.59 | 94 | 5.9 |  | 298 | 10.25761 | 11.1477
|  | 1727 | 0.76 | 0.17 | 0.59 | 94 | 5.9 |  | 298 | 13.84075 | 12.00927
|  | 1727 | 0.76 | 0.17 | 0.59 | 94 | 5.9 |  | 298 | 18.19672 | 12.33401
|  | 1727 | 0.76 | 0.17 | 0.59 | 94 | 5.9 |  | 298 | 22.48244 | 12.6589
|  | 1727 | 0.76 | 0.17 | 0.59 | 94 | 5.9 |  | 298 | 26.06557 | 12.65091
|  | 1727 | 0.76 | 0.17 | 0.59 | 94 | 5.9 |  | 298 | 29.22717 | 12.44319
PAB4 |  | 2303 | 1.04 | 0.3 | 0.74 | 95.7 | 4.2 |  | 283 | 0.4139748 | 2.348993
|  | 2303 | 1.04 | 0.3 | 0.74 | 95.7 | 4.2 |  | 283 | 1.527473 | 5.201342
|  | 2303 | 1.04 | 0.3 | 0.74 | 95.7 | 4.2 |  | 283 | 3.130684 | 8.389262
|  | 2303 | 1.04 | 0.3 | 0.74 | 95.7 | 4.2 |  | 283 | 5.296055 | 11.07383
|  | 2303 | 1.04 | 0.3 | 0.74 | 95.7 | 4.2 |  | 283 | 8.232924 | 13.5906
|  | 2303 | 1.04 | 0.3 | 0.74 | 95.7 | 4.2 |  | 283 | 12.36279 | 15.60403
|  | 2303 | 1.04 | 0.3 | 0.74 | 95.7 | 4.2 |  | 283 | 16.77515 | 16.86242
|  | 2303 | 1.04 | 0.3 | 0.74 | 95.7 | 4.2 |  | 283 | 20.97841 | 17.70134
|  | 2303 | 1.04 | 0.3 | 0.74 | 95.7 | 4.2 |  | 283 | 25.11275 | 18.12081
|  | 2303 | 1.04 | 0.3 | 0.74 | 95.7 | 4.2 |  | 283 | 29.38798 | 18.28859
|  | 2303 | 1.04 | 0.3 | 0.74 | 95.7 | 4.2 |  | 298 | 0.4873612 | 1.174497
|  | 2303 | 1.04 | 0.3 | 0.74 | 95.7 | 4.2 |  | 298 | 1.740811 | 4.110738
|  | 2303 | 1.04 | 0.3 | 0.74 | 95.7 | 4.2 |  | 298 | 3.696371 | 6.627517
|  | 2303 | 1.04 | 0.3 | 0.74 | 95.7 | 4.2 |  | 298 | 5.653814 | 8.473154
|  | 2303 | 1.04 | 0.3 | 0.74 | 95.7 | 4.2 |  | 298 | 7.682525 | 9.899329
|  | 2303 | 1.04 | 0.3 | 0.74 | 95.7 | 4.2 |  | 298 | 10.41147 | 11.57718
|  | 2303 | 1.04 | 0.3 | 0.74 | 95.7 | 4.2 |  | 298 | 14.05303 | 12.75168
|  | 2303 | 1.04 | 0.3 | 0.74 | 95.7 | 4.2 |  | 298 | 17.34531 | 13.50671
|  | 2303 | 1.04 | 0.3 | 0.74 | 95.7 | 4.2 |  | 298 | 21.54927 | 14.09396
|  | 2303 | 1.04 | 0.3 | 0.74 | 95.7 | 4.2 |  | 298 | 25.12427 | 14.01007
|  | 2303 | 1.04 | 0.3 | 0.74 | 95.7 | 4.2 |  | 298 | 29.39903 | 14.34564