## Sheet1
GAC | GAS | BET | Vt | Vmeso | Vmic | %C | %O | %N | Temp(K) | Pessure | Adsorp(mmol/g)
AC100 | CO2 | 667 | 0.29 | 0.01 | 0.28 | 73.8 | 22.9 | 3.2 | 298 | 0.02683781 | 0.4337158
|  | 667 | 0.29 | 0.01 | 0.28 | 73.8 | 22.9 | 3.2 | 298 | 0.05484247 | 0.7764436
|  | 667 | 0.29 | 0.01 | 0.28 | 73.8 | 22.9 | 3.2 | 298 | 0.1435239 | 1.41968
|  | 667 | 0.29 | 0.01 | 0.28 | 73.8 | 22.9 | 3.2 | 298 | 0.2077013 | 1.755156
|  | 667 | 0.29 | 0.01 | 0.28 | 73.8 | 22.9 | 3.2 | 298 | 0.3127188 | 2.195323
|  | 667 | 0.29 | 0.01 | 0.28 | 73.8 | 22.9 | 3.2 | 298 | 0.4597433 | 2.649193
|  | 667 | 0.29 | 0.01 | 0.28 | 73.8 | 22.9 | 3.2 | 298 | 0.6172695 | 3.033005
|  | 667 | 0.29 | 0.01 | 0.28 | 73.8 | 22.9 | 3.2 | 298 | 0.8261377 | 3.437453
|  | 667 | 0.29 | 0.01 | 0.28 | 73.8 | 22.9 | 3.2 | 298 | 1 | 3.73717
AC450 |  | 716 | 0.32 | 0.01 | 0.31 | 74.3 | 21.8 | 3.9 | 298 | 0.01750292 | 0.4897686
|  | 716 | 0.32 | 0.01 | 0.31 | 74.3 | 21.8 | 3.9 | 298 | 0.04784131 | 0.8534754
|  | 716 | 0.32 | 0.01 | 0.31 | 74.3 | 21.8 | 3.9 | 298 | 0.1026838 | 1.307991
|  | 716 | 0.32 | 0.01 | 0.31 | 74.3 | 21.8 | 3.9 | 298 | 0.2030338 | 1.853167
|  | 716 | 0.32 | 0.01 | 0.31 | 74.3 | 21.8 | 3.9 | 298 | 0.3045508 | 2.293359
|  | 716 | 0.32 | 0.01 | 0.31 | 74.3 | 21.8 | 3.9 | 298 | 0.4504084 | 2.77523
|  | 716 | 0.32 | 0.01 | 0.31 | 74.3 | 21.8 | 3.9 | 298 | 0.5985998 | 3.159108
|  | 716 | 0.32 | 0.01 | 0.31 | 74.3 | 21.8 | 3.9 | 298 | 0.823804 | 3.689414
|  | 716 | 0.32 | 0.01 | 0.31 | 74.3 | 21.8 | 3.9 | 298 | 1.003501 | 4.052075
AC800 |  | 728 | 0.33 | 0.02 | 0.31 | 73.3 | 20.8 | 5.9 | 298 | 0.0210035 | 0.692699
|  | 728 | 0.33 | 0.02 | 0.31 | 73.3 | 20.8 | 5.9 | 298 | 0.05250875 | 1.119384
|  | 728 | 0.33 | 0.02 | 0.31 | 73.3 | 20.8 | 5.9 | 298 | 0.09451575 | 1.531998
|  | 728 | 0.33 | 0.02 | 0.31 | 73.3 | 20.8 | 5.9 | 298 | 0.1470245 | 1.881553
|  | 728 | 0.33 | 0.02 | 0.31 | 73.3 | 20.8 | 5.9 | 298 | 0.201867 | 2.175104
|  | 728 | 0.33 | 0.02 | 0.31 | 73.3 | 20.8 | 5.9 | 298 | 0.3033839 | 2.608297
|  | 728 | 0.33 | 0.02 | 0.31 | 73.3 | 20.8 | 5.9 | 298 | 0.4504084 | 3.083162
|  | 728 | 0.33 | 0.02 | 0.31 | 73.3 | 20.8 | 5.9 | 298 | 0.6581097 | 3.543606
|  | 728 | 0.33 | 0.02 | 0.31 | 73.3 | 20.8 | 5.9 | 298 | 0.8483081 | 3.913192
|  | 728 | 0.33 | 0.02 | 0.31 | 73.3 | 20.8 | 5.9 | 298 | 0.9988331 | 4.157084
AC1040 |  | 907 | 0.4 | 0.01 | 0.39 | 75.1 | 19 | 4.9 | 298 | 0.01866978 | 0.6157325
|  | 907 | 0.4 | 0.01 | 0.39 | 75.1 | 19 | 4.9 | 298 | 0.05017503 | 1.021422
|  | 907 | 0.4 | 0.01 | 0.39 | 75.1 | 19 | 4.9 | 298 | 0.1108518 | 1.531884
|  | 907 | 0.4 | 0.01 | 0.39 | 75.1 | 19 | 4.9 | 298 | 0.1738623 | 1.916357
|  | 907 | 0.4 | 0.01 | 0.39 | 75.1 | 19 | 4.9 | 298 | 0.2987165 | 2.531346
|  | 907 | 0.4 | 0.01 | 0.39 | 75.1 | 19 | 4.9 | 298 | 0.4527421 | 3.041155
|  | 907 | 0.4 | 0.01 | 0.39 | 75.1 | 19 | 4.9 | 298 | 0.596266 | 3.439062
|  | 907 | 0.4 | 0.01 | 0.39 | 75.1 | 19 | 4.9 | 298 | 0.7467911 | 3.780932
|  | 907 | 0.4 | 0.01 | 0.39 | 75.1 | 19 | 4.9 | 298 | 0.8798133 | 4.045942
|  | 907 | 0.4 | 0.01 | 0.39 | 75.1 | 19 | 4.9 | 298 | 1.001167 | 4.255046
AC100 |  | 667 | 0.29 | 0.01 | 0.28 | 73.8 | 22.9 | 3.2 | 273 | 0.01449275 | 0.6045752
|  | 667 | 0.29 | 0.01 | 0.28 | 73.8 | 22.9 | 3.2 | 273 | 0.04637681 | 1.143791
|  | 667 | 0.29 | 0.01 | 0.28 | 73.8 | 22.9 | 3.2 | 273 | 0.08695652 | 1.650327
|  | 667 | 0.29 | 0.01 | 0.28 | 73.8 | 22.9 | 3.2 | 273 | 0.1449275 | 2.205882
|  | 667 | 0.29 | 0.01 | 0.28 | 73.8 | 22.9 | 3.2 | 273 | 0.2463768 | 2.712418
|  | 667 | 0.29 | 0.01 | 0.28 | 73.8 | 22.9 | 3.2 | 273 | 0.3507246 | 3.137255
|  | 667 | 0.29 | 0.01 | 0.28 | 73.8 | 22.9 | 3.2 | 273 | 0.4956522 | 3.480392
|  | 667 | 0.29 | 0.01 | 0.28 | 73.8 | 22.9 | 3.2 | 273 | 0.6376812 | 3.856209
|  | 667 | 0.29 | 0.01 | 0.28 | 73.8 | 22.9 | 3.2 | 273 | 0.7768116 | 4.150327
|  | 667 | 0.29 | 0.01 | 0.28 | 73.8 | 22.9 | 3.2 | 273 | 0.8782609 | 4.313725
|  | 667 | 0.29 | 0.01 | 0.28 | 73.8 | 22.9 | 3.2 | 273 | 0.9884058 | 4.444444
AC450 |  | 716 | 0.32 | 0.01 | 0.31 | 74.3 | 21.8 | 3.9 | 273 | 0.01975924 | 0.6241465
|  | 716 | 0.32 | 0.01 | 0.31 | 74.3 | 21.8 | 3.9 | 273 | 0.05377975 | 1.385212
|  | 716 | 0.32 | 0.01 | 0.31 | 74.3 | 21.8 | 3.9 | 273 | 0.1050756 | 1.971626
|  | 716 | 0.32 | 0.01 | 0.31 | 74.3 | 21.8 | 3.9 | 273 | 0.1821497 | 2.578525
|  | 716 | 0.32 | 0.01 | 0.31 | 74.3 | 21.8 | 3.9 | 273 | 0.2907883 | 3.089251
|  | 716 | 0.32 | 0.01 | 0.31 | 74.3 | 21.8 | 3.9 | 273 | 0.407967 | 3.717194
|  | 716 | 0.32 | 0.01 | 0.31 | 74.3 | 21.8 | 3.9 | 273 | 0.5309785 | 4.131077
|  | 716 | 0.32 | 0.01 | 0.31 | 74.3 | 21.8 | 3.9 | 273 | 0.6683164 | 4.545519
|  | 716 | 0.32 | 0.01 | 0.31 | 74.3 | 21.8 | 3.9 | 273 | 0.7971236 | 4.823265
|  | 716 | 0.32 | 0.01 | 0.31 | 74.3 | 21.8 | 3.9 | 273 | 0.9001247 | 5.138966
|  | 716 | 0.32 | 0.01 | 0.31 | 74.3 | 21.8 | 3.9 | 273 | 0.9888738 | 5.298268
AC800 |  | 728 | 0.33 | 0.02 | 0.31 | 73.3 | 20.8 | 5.9 | 273 | 0.008082586 | 0.7746479
|  | 728 | 0.33 | 0.02 | 0.31 | 73.3 | 20.8 | 5.9 | 273 | 0.03050976 | 1.302817
|  | 728 | 0.33 | 0.02 | 0.31 | 73.3 | 20.8 | 5.9 | 273 | 0.05582786 | 1.742958
|  | 728 | 0.33 | 0.02 | 0.31 | 73.3 | 20.8 | 5.9 | 273 | 0.0868878 | 2.077465
|  | 728 | 0.33 | 0.02 | 0.31 | 73.3 | 20.8 | 5.9 | 273 | 0.1264105 | 2.517606
|  | 728 | 0.33 | 0.02 | 0.31 | 73.3 | 20.8 | 5.9 | 273 | 0.1829886 | 2.940141
|  | 728 | 0.33 | 0.02 | 0.31 | 73.3 | 20.8 | 5.9 | 273 | 0.2878421 | 3.397887
|  | 728 | 0.33 | 0.02 | 0.31 | 73.3 | 20.8 | 5.9 | 273 | 0.3984375 | 3.75
|  | 728 | 0.33 | 0.02 | 0.31 | 73.3 | 20.8 | 5.9 | 273 | 0.5033611 | 4.084507
|  | 728 | 0.33 | 0.02 | 0.31 | 73.3 | 20.8 | 5.9 | 273 | 0.6026328 | 4.366197
|  | 728 | 0.33 | 0.02 | 0.31 | 73.3 | 20.8 | 5.9 | 273 | 0.721831 | 4.577465
|  | 728 | 0.33 | 0.02 | 0.31 | 73.3 | 20.8 | 5.9 | 273 | 0.8325164 | 4.771127
|  | 728 | 0.33 | 0.02 | 0.31 | 73.3 | 20.8 | 5.9 | 273 | 0.9858255 | 4.947183
AC1040 |  | 907 | 0.4 | 0.01 | 0.39 | 75.1 | 19 | 4.9 | 273 | 0.0145749 | 0.5964912
|  | 907 | 0.4 | 0.01 | 0.39 | 75.1 | 19 | 4.9 | 273 | 0.02916979 | 1.210526
|  | 907 | 0.4 | 0.01 | 0.39 | 75.1 | 19 | 4.9 | 273 | 0.05223172 | 1.684211
|  | 907 | 0.4 | 0.01 | 0.39 | 75.1 | 19 | 4.9 | 273 | 0.1008847 | 2.070175
|  | 907 | 0.4 | 0.01 | 0.39 | 75.1 | 19 | 4.9 | 273 | 0.1581546 | 2.578947
|  | 907 | 0.4 | 0.01 | 0.39 | 75.1 | 19 | 4.9 | 273 | 0.2496126 | 3.087719
|  | 907 | 0.4 | 0.01 | 0.39 | 75.1 | 19 | 4.9 | 273 | 0.3495976 | 3.561404
|  | 907 | 0.4 | 0.01 | 0.39 | 75.1 | 19 | 4.9 | 273 | 0.4780427 | 3.982456
|  | 907 | 0.4 | 0.01 | 0.39 | 75.1 | 19 | 4.9 | 273 | 0.6093267 | 4.385965
|  | 907 | 0.4 | 0.01 | 0.39 | 75.1 | 19 | 4.9 | 273 | 0.7405208 | 4.631579
|  | 907 | 0.4 | 0.01 | 0.39 | 75.1 | 19 | 4.9 | 273 | 0.8717249 | 4.894737
|  | 907 | 0.4 | 0.01 | 0.39 | 75.1 | 19 | 4.9 | 273 | 0.988634 | 5.070175