## Sheet1
GAC | GAS | BET | Vt | Vmeso | Vmic | %C | %O | %N | Temp(K) | Pessure | Adsorp(mmol/g)
3C-60 |  | 758 | 0.55 |  | 0.16 | 91.7 | 5.8 |  |  | 0.2056697 | 0.9619704
|  | 758 | 0.55 |  | 0.16 | 91.7 | 5.8 |  |  | 0.2543228 | 1.09821
|  | 758 | 0.55 |  | 0.16 | 91.7 | 5.8 |  |  | 0.3096103 | 1.224823
|  | 758 | 0.55 |  | 0.16 | 91.7 | 5.8 |  |  | 0.3538404 | 1.341626
|  | 758 | 0.55 |  | 0.16 | 91.7 | 5.8 |  |  | 0.4113394 | 1.439176
|  | 758 | 0.55 |  | 0.16 | 91.7 | 5.8 |  |  | 0.4599925 | 1.536635
|  | 758 | 0.55 |  | 0.16 | 91.7 | 5.8 |  |  | 0.5086455 | 1.624398
|  | 758 | 0.55 |  | 0.16 | 91.7 | 5.8 |  |  | 0.5705676 | 1.721994
|  | 758 | 0.55 |  | 0.16 | 91.7 | 5.8 |  |  | 0.6170092 | 1.780648
|  | 758 | 0.55 |  | 0.16 | 91.7 | 5.8 |  |  | 0.6678737 | 1.868434
|  | 758 | 0.55 |  | 0.16 | 91.7 | 5.8 |  |  | 0.7209498 | 1.936853
|  | 758 | 0.55 |  | 0.16 | 91.7 | 5.8 |  |  | 0.7651798 | 2.014874
|  | 758 | 0.55 |  | 0.16 | 91.7 | 5.8 |  |  | 0.8757549 | 2.122671
|  | 758 | 0.55 |  | 0.16 | 91.7 | 5.8 |  |  | 0.928831 | 2.200785
|  | 758 | 0.55 |  | 0.16 | 91.7 | 5.8 |  |  | 1.012868 | 2.269525
3C-650N |  | 741 | 0.6 |  | 0.16 | 92.7 | 2.49 | 2.95 |  | 0.3073988 | 1.341144
|  | 741 | 0.6 |  | 0.16 | 92.7 | 2.49 | 2.95 |  | 0.3671094 | 1.477498
|  | 741 | 0.6 |  | 0.16 | 92.7 | 2.49 | 2.95 |  | 0.462204 | 1.682087
|  | 741 | 0.6 |  | 0.16 | 92.7 | 2.49 | 2.95 |  | 0.5617216 | 1.886722
|  | 741 | 0.6 |  | 0.16 | 92.7 | 2.49 | 2.95 |  | 0.6656622 | 2.023536
|  | 741 | 0.6 |  | 0.16 | 92.7 | 2.49 | 2.95 |  | 0.7651798 | 2.140913
|  | 741 | 0.6 |  | 0.16 | 92.7 | 2.49 | 2.95 |  | 0.8669089 | 2.277704
|  | 741 | 0.6 |  | 0.16 | 92.7 | 2.49 | 2.95 |  | 0.968638 | 2.385409
|  | 741 | 0.6 |  | 0.16 | 92.7 | 2.49 | 2.95 |  | 1.012868 | 2.434345
3C-800N |  | 886 | 0.68 |  | 0.21 | 92.5 | 1.74 | 4.52 |  | 0.05528756 | 0.4853389
|  | 886 | 0.68 |  | 0.21 | 92.5 | 1.74 | 4.52 |  | 0.1039406 | 0.7767031
|  | 886 | 0.68 |  | 0.21 | 92.5 | 1.74 | 4.52 |  | 0.1570167 | 1.019637
|  | 886 | 0.68 |  | 0.21 | 92.5 | 1.74 | 4.52 |  | 0.2653803 | 1.389184
|  | 886 | 0.68 |  | 0.21 | 92.5 | 1.74 | 4.52 |  | 0.3538404 | 1.671266
|  | 886 | 0.68 |  | 0.21 | 92.5 | 1.74 | 4.52 |  | 0.448935 | 1.924331
|  | 886 | 0.68 |  | 0.21 | 92.5 | 1.74 | 4.52 |  | 0.5572986 | 2.119363
|  | 886 | 0.68 |  | 0.21 | 92.5 | 1.74 | 4.52 |  | 0.6612392 | 2.314349
|  | 886 | 0.68 |  | 0.21 | 92.5 | 1.74 | 4.52 |  | 0.7607568 | 2.509288
|  | 886 | 0.68 |  | 0.21 | 92.5 | 1.74 | 4.52 |  | 0.8624859 | 2.66547
|  | 886 | 0.68 |  | 0.21 | 92.5 | 1.74 | 4.52 |  | 0.964215 | 2.792565
|  | 886 | 0.68 |  | 0.21 | 92.5 | 1.74 | 4.52 |  | 1.012868 | 2.860938
3C-900N |  | 1192 | 0.92 |  | 0.26 | 93.7 | 2.11 | 3.62 |  | 0.1481707 | 0.8741155
|  | 1192 | 0.92 |  | 0.26 | 93.7 | 2.11 | 3.62 |  | 0.2476883 | 1.262961
|  | 1192 | 0.92 |  | 0.26 | 93.7 | 2.11 | 3.62 |  | 0.3582634 | 1.622835
|  | 1192 | 0.92 |  | 0.26 | 93.7 | 2.11 | 3.62 |  | 0.4555695 | 1.866229
|  | 1192 | 0.92 |  | 0.26 | 93.7 | 2.11 | 3.62 |  | 0.6059516 | 2.255603
|  | 1192 | 0.92 |  | 0.26 | 93.7 | 2.11 | 3.62 |  | 0.7076808 | 2.450565
|  | 1192 | 0.92 |  | 0.26 | 93.7 | 2.11 | 3.62 |  | 0.7629683 | 2.586874
|  | 1192 | 0.92 |  | 0.26 | 93.7 | 2.11 | 3.62 |  | 0.8138329 | 2.69405
|  | 1192 | 0.92 |  | 0.26 | 93.7 | 2.11 | 3.62 |  | 0.8624859 | 2.772118
|  | 1192 | 0.92 |  | 0.26 | 93.7 | 2.11 | 3.62 |  | 0.9664265 | 2.957408
|  | 1192 | 0.92 |  | 0.26 | 93.7 | 2.11 | 3.62 |  | 1.012868 | 3.035453
3C-1000N |  | 2104 | 1.66 |  | 0.26 | 93.3 | 1.98 | 3.73 |  | 0.1680742 | 0.8549317
|  | 2104 | 1.66 |  | 0.26 | 93.3 | 1.98 | 3.73 |  | 0.2609573 | 1.214622
|  | 2104 | 1.66 |  | 0.26 | 93.3 | 1.98 | 3.73 |  | 0.3538404 | 1.554922
|  | 2104 | 1.66 |  | 0.26 | 93.3 | 1.98 | 3.73 |  | 0.4135509 | 1.749449
|  | 2104 | 1.66 |  | 0.26 | 93.3 | 1.98 | 3.73 |  | 0.5152801 | 2.041364
|  | 2104 | 1.66 |  | 0.26 | 93.3 | 1.98 | 3.73 |  | 0.6170092 | 2.35267
|  | 2104 | 1.66 |  | 0.26 | 93.3 | 1.98 | 3.73 |  | 0.7209498 | 2.605828
|  | 2104 | 1.66 |  | 0.26 | 93.3 | 1.98 | 3.73 |  | 0.8182559 | 2.858916
|  | 2104 | 1.66 |  | 0.26 | 93.3 | 1.98 | 3.73 |  | 0.919985 | 3.121746
|  | 2104 | 1.66 |  | 0.26 | 93.3 | 1.98 | 3.73 |  | 1.012868 | 3.326312
H-600 |  | 610 | 0.48 |  | 0.1 |  |  |  |  | 0.03096103 | 0.2523992
|  | 610 | 0.48 |  | 0.1 |  |  |  |  | 0.1614397 | 0.796691
|  | 610 | 0.48 |  | 0.1 |  |  |  |  | 0.2609573 | 1.020717
|  | 610 | 0.48 |  | 0.1 |  |  |  |  | 0.3626864 | 1.167203
|  | 610 | 0.48 |  | 0.1 |  |  |  |  | 0.5152801 | 1.343303
|  | 610 | 0.48 |  | 0.1 |  |  |  |  | 0.6678737 | 1.480623
|  | 610 | 0.48 |  | 0.1 |  |  |  |  | 0.7718143 | 1.578655
|  | 610 | 0.48 |  | 0.1 |  |  |  |  | 0.8669089 | 1.637815
|  | 610 | 0.48 |  | 0.1 |  |  |  |  | 0.968638 | 1.706739
|  | 610 | 0.48 |  | 0.1 |  |  |  |  | 1.012868 | 1.726589