## Sheet1
GAC | GAS | BET | Vt | Vmeso | Vmic | %C | %O | %N | Temp(K) | Pessure | Adsorp(mmol/g)
AC_HTC_CO2-850_1 | CO2 | 576 | 0.228 | 0.04 | 0.1878 |  |  |  | 273 | 0.0436947 | 0.4416
|  | 576 | 0.228 | 0.04 | 0.1878 |  |  |  | 273 | 0.08625718 | 0.64
|  | 576 | 0.228 | 0.04 | 0.1878 |  |  |  | 273 | 0.1327006 | 0.8384
|  | 576 | 0.228 | 0.04 | 0.1878 |  |  |  | 273 | 0.2036988 | 1.0752
|  | 576 | 0.228 | 0.04 | 0.1878 |  |  |  | 273 | 0.2514981 | 1.1776
|  | 576 | 0.228 | 0.04 | 0.1878 |  |  |  | 273 | 0.3407069 | 1.2608
|  | 576 | 0.228 | 0.04 | 0.1878 |  |  |  | 273 | 0.4118085 | 1.3376
|  | 576 | 0.228 | 0.04 | 0.1878 |  |  |  | 273 | 0.5101061 | 1.3696
|  | 576 | 0.228 | 0.04 | 0.1878 |  |  |  | 273 | 0.6265149 | 1.4016
|  | 576 | 0.228 | 0.04 | 0.1878 |  |  |  | 273 | 0.7183731 | 1.3888
AC_HTC_CO2-850_3 |  | 1135 | 0.476 | 0.103 | 0.373 |  |  |  | 273 | 0.05125382 | 0.7552
|  | 1135 | 0.476 | 0.103 | 0.373 |  |  |  | 273 | 0.1053392 | 1.1392
|  | 1135 | 0.476 | 0.103 | 0.373 |  |  |  | 273 | 0.1517454 | 1.3952
|  | 1135 | 0.476 | 0.103 | 0.373 |  |  |  | 273 | 0.2007803 | 1.5872
|  | 1135 | 0.476 | 0.103 | 0.373 |  |  |  | 273 | 0.2847027 | 1.8432
|  | 1135 | 0.476 | 0.103 | 0.373 |  |  |  | 273 | 0.3609128 | 2.0224
|  | 1135 | 0.476 | 0.103 | 0.373 |  |  |  | 273 | 0.4617066 | 2.1952
|  | 1135 | 0.476 | 0.103 | 0.373 |  |  |  | 273 | 0.5547757 | 2.3104
|  | 1135 | 0.476 | 0.103 | 0.373 |  |  |  | 273 | 0.6672538 | 2.4192
|  | 1135 | 0.476 | 0.103 | 0.373 |  |  |  | 273 | 0.7849232 | 2.5024
|  | 1135 | 0.476 | 0.103 | 0.373 |  |  |  | 273 | 0.90003 | 2.5472
|  | 1135 | 0.476 | 0.103 | 0.373 |  |  |  | 273 | 1.006069 | 2.6112
AC_HTC_KOH_2_700 |  | 888 | 0.392 | 0.098 | 0.294 |  |  |  | 273 | 0.05527491 | 0.6990291
|  | 888 | 0.392 | 0.098 | 0.294 |  |  |  | 273 | 0.09732914 | 1.048544
|  | 888 | 0.392 | 0.098 | 0.294 |  |  |  | 273 | 0.1695487 | 1.462783
|  | 888 | 0.392 | 0.098 | 0.294 |  |  |  | 273 | 0.2522363 | 1.825243
|  | 888 | 0.392 | 0.098 | 0.294 |  |  |  | 273 | 0.3466919 | 2.10356
|  | 888 | 0.392 | 0.098 | 0.294 |  |  |  | 273 | 0.4149118 | 2.31068
|  | 888 | 0.392 | 0.098 | 0.294 |  |  |  | 273 | 0.5381796 | 2.524272
|  | 888 | 0.392 | 0.098 | 0.294 |  |  |  | 273 | 0.6260376 | 2.666667
|  | 888 | 0.392 | 0.098 | 0.294 |  |  |  | 273 | 0.1122655 | 2.634304
|  | 888 | 0.392 | 0.098 | 0.294 |  |  |  | 273 | 0.7938579 | 2.854369
|  | 888 | 0.392 | 0.098 | 0.294 |  |  |  | 273 | 0.897422 | 2.932039
|  | 888 | 0.392 | 0.098 | 0.294 |  |  |  | 273 | 1.00098 | 2.990291
AC_HTC_KOH_5_600 |  | 627 | 0.277 | 0.078 | 0.199 |  |  |  | 273 | 0.04087086 | 0.7378641
|  | 627 | 0.277 | 0.078 | 0.199 |  |  |  | 273 | 0.1013183 | 1.223301
|  | 627 | 0.277 | 0.078 | 0.199 |  |  |  | 273 | 0.1735251 | 1.598706
|  | 627 | 0.277 | 0.078 | 0.199 |  |  |  | 273 | 0.2456981 | 1.87055
|  | 627 | 0.277 | 0.078 | 0.199 |  |  |  | 273 | 0.3440537 | 2.05178
|  | 627 | 0.277 | 0.078 | 0.199 |  |  |  | 273 | 0.4240606 | 2.23301
|  | 627 | 0.277 | 0.078 | 0.199 |  |  |  | 273 | 0.5171525 | 2.349515
|  | 627 | 0.277 | 0.078 | 0.199 |  |  |  | 273 | 0.629891 | 2.427184
|  | 627 | 0.277 | 0.078 | 0.199 |  |  |  | 273 | 0.7530825 | 2.407767
AC_HTC_KOH_5_700 |  | 1036 | 0.449 | 0.104 | 0.345 |  |  |  | 273 | 0.04876 | 0.815534
|  | 1036 | 0.449 | 0.104 | 0.345 |  |  |  | 273 | 0.08687178 | 1.132686
|  | 1036 | 0.449 | 0.104 | 0.345 |  |  |  | 273 | 0.1289154 | 1.449838
|  | 1036 | 0.449 | 0.104 | 0.345 |  |  |  | 273 | 0.1761845 | 1.71521
|  | 1036 | 0.449 | 0.104 | 0.345 |  |  |  | 273 | 0.214256 | 1.909385
|  | 1036 | 0.449 | 0.104 | 0.345 |  |  |  | 273 | 0.34023 | 2.381877
|  | 1036 | 0.449 | 0.104 | 0.345 |  |  |  | 273 | 0.4674785 | 2.744337
|  | 1036 | 0.449 | 0.104 | 0.345 |  |  |  | 273 | 0.5802742 | 2.996764
|  | 1036 | 0.449 | 0.104 | 0.345 |  |  |  | 273 | 0.7048506 | 3.203883
|  | 1036 | 0.449 | 0.104 | 0.345 |  |  |  | 273 | 0.8307121 | 3.333333
|  | 1036 | 0.449 | 0.104 | 0.345 |  |  |  | 273 | 0.9198722 | 3.449838
|  | 1036 | 0.449 | 0.104 | 0.345 |  |  |  | 273 | 1.006396 | 3.521036
AC_HCT_ZN_700_CO2_1 |  | 883 | 0.513 | 0.27 | 0.243 |  |  |  | 273 | 0.04599151 | 0.5537459
|  | 883 | 0.513 | 0.27 | 0.243 |  |  |  | 273 | 0.1026102 | 0.8859935
|  | 883 | 0.513 | 0.27 | 0.243 |  |  |  | 273 | 0.1632081 | 1.153094
|  | 883 | 0.513 | 0.27 | 0.243 |  |  |  | 273 | 0.2317323 | 1.387622
|  | 883 | 0.513 | 0.27 | 0.243 |  |  |  | 273 | 0.3239947 | 1.648208
|  | 883 | 0.513 | 0.27 | 0.243 |  |  |  | 273 | 0.4254897 | 1.915309
|  | 883 | 0.513 | 0.27 | 0.243 |  |  |  | 273 | 0.5586513 | 2.169381
|  | 883 | 0.513 | 0.27 | 0.243 |  |  |  | 273 | 0.6852316 | 2.37785
|  | 883 | 0.513 | 0.27 | 0.243 |  |  |  | 273 | 0.8329265 | 2.566775
|  | 883 | 0.513 | 0.27 | 0.243 |  |  |  | 273 | 1.005683 | 2.76873
AC_HCT_ZN_700_CO2_3 |  | 760 | 0.405 | 0.189 | 0.216 |  |  |  | 273 | 0.04470663 | 0.4495114
|  | 760 | 0.405 | 0.189 | 0.216 |  |  |  | 273 | 0.1343004 | 0.8013029
|  | 760 | 0.405 | 0.189 | 0.216 |  |  |  | 273 | 0.2173365 | 1.035831
|  | 760 | 0.405 | 0.189 | 0.216 |  |  |  | 273 | 0.3465295 | 1.322476
|  | 760 | 0.405 | 0.189 | 0.216 |  |  |  | 273 | 0.4810147 | 1.563518
|  | 760 | 0.405 | 0.189 | 0.216 |  |  |  | 273 | 0.5983709 | 1.739414
|  | 760 | 0.405 | 0.189 | 0.216 |  |  |  | 273 | 0.7144208 | 1.876221
|  | 760 | 0.405 | 0.189 | 0.216 |  |  |  | 273 | 0.8687249 | 2.026059
|  | 760 | 0.405 | 0.189 | 0.216 |  |  |  | 273 | 1.000595 | 2.19544
AC_HCT_ZN_700_N2 |  | 937 | 0.518 | 0.255 | 0.263 |  |  |  | 273 | 0.04863863 | 0.5276873
|  | 937 | 0.518 | 0.255 | 1.263 |  |  |  | 273 | 0.1118579 | 0.8469055
|  | 937 | 0.518 | 0.255 | 2.263 |  |  |  | 273 | 0.1685195 | 1.04886
|  | 937 | 0.518 | 0.255 | 3.263 |  |  |  | 273 | 0.2462807 | 1.276873
|  | 937 | 0.518 | 0.255 | 4.263 |  |  |  | 273 | 0.358332 | 1.537459
|  | 937 | 0.518 | 0.255 | 5.263 |  |  |  | 273 | 0.4915065 | 1.752443
|  | 937 | 0.518 | 0.255 | 6.263 |  |  |  | 273 | 0.622051 | 1.941368
|  | 937 | 0.518 | 0.255 | 7.263 |  |  |  | 273 | 0.7578855 | 2.091205
|  | 937 | 0.518 | 0.255 | 8.263 |  |  |  | 273 | 0.8805424 | 2.19544
|  | 937 | 0.518 | 0.255 | 9.263 |  |  |  | 273 | 1.005836 | 2.306189
AC_HTC_CO2_850_3 |  | 1135 | 0.476 | 0.103 | 0.373 |  |  |  | 298 | 0.0116095 | 0.3453947
|  | 1135 | 0.476 | 0.103 | 0.373 |  |  |  | 298 | 0.04353562 | 0.6332237
|  | 1135 | 0.476 | 0.103 | 0.373 |  |  |  | 298 | 0.0798153 | 0.875
|  | 1135 | 0.476 | 0.103 | 0.373 |  |  |  | 298 | 0.1291557 | 1.116776
|  | 1135 | 0.476 | 0.103 | 0.373 |  |  |  | 298 | 0.2031662 | 1.370066
|  | 1135 | 0.476 | 0.103 | 0.373 |  |  |  | 298 | 0.2800792 | 1.611842
|  | 1135 | 0.476 | 0.103 | 0.373 |  |  |  | 298 | 0.3381266 | 1.784539
|  | 1135 | 0.476 | 0.103 | 0.373 |  |  |  | 298 | 0.3990765 | 1.939967
|  | 1135 | 0.476 | 0.103 | 0.373 |  |  |  | 298 | 0.4788918 | 2.106908
|  | 1135 | 0.476 | 0.103 | 0.373 |  |  |  | 298 | 0.5804749 | 2.337171
|  | 1135 | 0.476 | 0.103 | 0.373 |  |  |  | 298 | 0.6617414 | 2.498355
|  | 1135 | 0.476 | 0.103 | 0.373 |  |  |  | 298 | 0.7444591 | 2.630757
|  | 1135 | 0.476 | 0.103 | 0.373 |  |  |  | 298 | 0.8141161 | 2.745888
|  | 1135 | 0.476 | 0.103 | 0.373 |  |  |  | 298 | 0.8837731 | 2.855263
|  | 1135 | 0.476 | 0.103 | 0.373 |  |  |  | 298 | 0.9534301 | 2.958882
|  | 1135 | 0.476 | 0.103 | 0.373 |  |  |  | 298 | 1.008575 | 3.039474
AC_HTC_KOH_2_700 |  | 888 | 0.392 | 0.098 | 0.294 |  |  |  | 298 | 0.01741425 | 0.1726974
|  | 888 | 0.392 | 0.098 | 0.294 |  |  |  | 298 | 0.06675462 | 0.4835526
|  | 888 | 0.392 | 0.098 | 0.294 |  |  |  | 298 | 0.1262533 | 0.7944079
|  | 888 | 0.392 | 0.098 | 0.294 |  |  |  | 298 | 0.1886544 | 1.053454
|  | 888 | 0.392 | 0.098 | 0.294 |  |  |  | 298 | 0.2539578 | 1.260691
|  | 888 | 0.392 | 0.098 | 0.294 |  |  |  | 298 | 0.31781 | 1.467928
|  | 888 | 0.392 | 0.098 | 0.294 |  |  |  | 298 | 0.394723 | 1.652138
|  | 888 | 0.392 | 0.098 | 0.294 |  |  |  | 298 | 0.4658311 | 1.813322
|  | 888 | 0.392 | 0.098 | 0.294 |  |  |  | 298 | 0.5456464 | 1.991776
|  | 888 | 0.392 | 0.098 | 0.294 |  |  |  | 298 | 0.6544855 | 2.1875
|  | 888 | 0.392 | 0.098 | 0.294 |  |  |  | 298 | 0.7575198 | 2.377467
|  | 888 | 0.392 | 0.098 | 0.294 |  |  |  | 298 | 0.8416887 | 2.504112
|  | 888 | 0.392 | 0.098 | 0.294 |  |  |  | 298 | 0.9505277 | 2.636513
|  | 888 | 0.392 | 0.098 | 0.294 |  |  |  | 298 | 1.031794 | 2.728618
AC_HTC_KOH_5_600 |  | 627 | 0.277 | 0.078 | 0.199 |  |  |  | 298 | 0.01741425 | 0.21875
|  | 627 | 0.277 | 0.078 | 0.199 |  |  |  | 298 | 0.04498681 | 0.5180921
|  | 627 | 0.277 | 0.078 | 0.199 |  |  |  | 298 | 0.08271768 | 0.7944079
|  | 627 | 0.277 | 0.078 | 0.199 |  |  |  | 298 | 0.1277045 | 1.036184
|  | 627 | 0.277 | 0.078 | 0.199 |  |  |  | 298 | 0.1901055 | 1.341283
|  | 627 | 0.277 | 0.078 | 0.199 |  |  |  | 298 | 0.2539578 | 1.571546
|  | 627 | 0.277 | 0.078 | 0.199 |  |  |  | 298 | 0.3163588 | 1.755757
|  | 627 | 0.277 | 0.078 | 0.199 |  |  |  | 298 | 0.387467 | 1.95148
|  | 627 | 0.277 | 0.078 | 0.199 |  |  |  | 298 | 0.4411609 | 2.072368
|  | 627 | 0.277 | 0.078 | 0.199 |  |  |  | 298 | 0.5224274 | 2.245066
|  | 627 | 0.277 | 0.078 | 0.199 |  |  |  | 298 | 0.6327177 | 2.42352
|  | 627 | 0.277 | 0.078 | 0.199 |  |  |  | 298 | 0.7226913 | 2.561678
|  | 627 | 0.277 | 0.078 | 0.199 |  |  |  | 298 | 0.8126649 | 2.688322
|  | 627 | 0.277 | 0.078 | 0.199 |  |  |  | 298 | 0.8794195 | 2.763158
|  | 627 | 0.277 | 0.078 | 0.199 |  |  |  | 298 | 0.9650396 | 2.878289
|  | 627 | 0.277 | 0.078 | 0.199 |  |  |  | 298 | 1.028892 | 2.941612
AC_HTC_ZN_700_CO2_3 |  | 760 | 0.405 | 0.189 | 0.216 |  |  |  | 298 | 0.02031662 | 0.1151316
|  | 760 | 0.405 | 0.189 | 0.216 |  |  |  | 298 | 0.05804749 | 0.3166118
|  | 760 | 0.405 | 0.189 | 0.216 |  |  |  | 298 | 0.1146438 | 0.4720395
|  | 760 | 0.405 | 0.189 | 0.216 |  |  |  | 298 | 0.1741425 | 0.6101974
|  | 760 | 0.405 | 0.189 | 0.216 |  |  |  | 298 | 0.248153 | 0.7771382
|  | 760 | 0.405 | 0.189 | 0.216 |  |  |  | 298 | 0.3192612 | 0.8980263
|  | 760 | 0.405 | 0.189 | 0.216 |  |  |  | 298 | 0.3816623 | 0.9958882
|  | 760 | 0.405 | 0.189 | 0.216 |  |  |  | 298 | 0.4513193 | 1.105263
|  | 760 | 0.405 | 0.189 | 0.216 |  |  |  | 298 | 0.5151715 | 1.191612
|  | 760 | 0.405 | 0.189 | 0.216 |  |  |  | 298 | 0.5775726 | 1.289474
|  | 760 | 0.405 | 0.189 | 0.216 |  |  |  | 298 | 0.6544855 | 1.364309
|  | 760 | 0.405 | 0.189 | 0.216 |  |  |  | 298 | 0.7328496 | 1.456414
|  | 760 | 0.405 | 0.189 | 0.216 |  |  |  | 298 | 0.8257256 | 1.577303
|  | 760 | 0.405 | 0.189 | 0.216 |  |  |  | 298 | 0.9186016 | 1.663651
|  | 760 | 0.405 | 0.189 | 0.216 |  |  |  | 298 | 1.028892 | 1.761513
AC_HTC_CO2_850_3 |  | 1135 | 0.476 | 0.103 | 0.373 |  |  |  | 348 | 0.03031103 | 0.1743986
|  | 1135 | 0.476 | 0.103 | 0.373 |  |  |  | 348 | 0.08491841 | 0.378866
|  | 1135 | 0.476 | 0.103 | 0.373 |  |  |  | 348 | 0.1699099 | 0.5893471
|  | 1135 | 0.476 | 0.103 | 0.373 |  |  |  | 348 | 0.2412483 | 0.7517182
|  | 1135 | 0.476 | 0.103 | 0.373 |  |  |  | 348 | 0.3338417 | 0.9501718
|  | 1135 | 0.476 | 0.103 | 0.373 |  |  |  | 348 | 0.4219032 | 1.088488
|  | 1135 | 0.476 | 0.103 | 0.373 |  |  |  | 348 | 0.5251398 | 1.2689
|  | 1135 | 0.476 | 0.103 | 0.373 |  |  |  | 348 | 0.6511612 | 1.46134
|  | 1135 | 0.476 | 0.103 | 0.373 |  |  |  | 348 | 0.7893452 | 1.635739
|  | 1135 | 0.476 | 0.103 | 0.373 |  |  |  | 348 | 0.889564 | 1.768041
|  | 1135 | 0.476 | 0.103 | 0.373 |  |  |  | 348 | 1.032306 | 1.94244
AC_HTC_KOH_2_700 |  | 888 | 0.392 | 0.098 | 0.294 |  |  |  | 348 | 0.03340453 | 0.04810997
|  | 888 | 0.392 | 0.098 | 0.294 |  |  |  | 348 | 0.09412841 | 0.1623711
|  | 888 | 0.392 | 0.098 | 0.294 |  |  |  | 348 | 0.183704 | 0.3127148
|  | 888 | 0.392 | 0.098 | 0.294 |  |  |  | 348 | 0.2839202 | 0.4510309
|  | 888 | 0.392 | 0.098 | 0.294 |  |  |  | 348 | 0.3735272 | 0.5292096
|  | 888 | 0.392 | 0.098 | 0.294 |  |  |  | 348 | 0.4707178 | 0.637457
|  | 888 | 0.392 | 0.098 | 0.294 |  |  |  | 348 | 0.5755102 | 0.733677
|  | 888 | 0.392 | 0.098 | 0.294 |  |  |  | 348 | 0.683331 | 0.8539519
|  | 888 | 0.392 | 0.098 | 0.294 |  |  |  | 348 | 0.7942034 | 0.9441581
|  | 888 | 0.392 | 0.098 | 0.294 |  |  |  | 348 | 0.8914018 | 1.034364
|  | 888 | 0.392 | 0.098 | 0.294 |  |  |  | 348 | 1.02962 | 1.130584
AC_HTC_KOH_5_600 |  | 627 | 0.277 | 0.078 | 0.199 |  |  |  | 348 | 0.01971744 | 0.07817869
|  | 627 | 0.277 | 0.078 | 0.199 |  |  |  | 348 | 0.07587026 | 0.2225086
|  | 627 | 0.277 | 0.078 | 0.199 |  |  |  | 348 | 0.142661 | 0.3608247
|  | 627 | 0.277 | 0.078 | 0.199 |  |  |  | 348 | 0.2322497 | 0.4810997
|  | 627 | 0.277 | 0.078 | 0.199 |  |  |  | 348 | 0.3081644 | 0.6013746
|  | 627 | 0.277 | 0.078 | 0.199 |  |  |  | 348 | 0.3840842 | 0.709622
|  | 627 | 0.277 | 0.078 | 0.199 |  |  |  | 348 | 0.5025168 | 0.8840206
|  | 627 | 0.277 | 0.078 | 0.199 |  |  |  | 348 | 0.5814858 | 0.9682131
|  | 627 | 0.277 | 0.078 | 0.199 |  |  |  | 348 | 0.6802009 | 1.064433
|  | 627 | 0.277 | 0.078 | 0.199 |  |  |  | 348 | 0.7682859 | 1.148625
|  | 627 | 0.277 | 0.078 | 0.199 |  |  |  | 348 | 0.8366248 | 1.22079
|  | 627 | 0.277 | 0.078 | 0.199 |  |  |  | 348 | 0.9277458 | 1.310997
|  | 627 | 0.277 | 0.078 | 0.199 |  |  |  | 348 | 1.031032 | 1.377148
AC_HTC_ZN_700_CO2_3 |  | 760 | 0.405 | 0.189 | 0.216 |  |  |  | 348 | 0.06378605 | 0.06013746
|  | 760 | 0.405 | 0.189 | 0.216 |  |  |  | 348 | 0.1230193 | 0.1082474
|  | 760 | 0.405 | 0.189 | 0.216 |  |  |  | 348 | 0.2065698 | 0.1383162
|  | 760 | 0.405 | 0.189 | 0.216 |  |  |  | 348 | 0.2855518 | 0.1924399
|  | 760 | 0.405 | 0.189 | 0.216 |  |  |  | 348 | 0.3523974 | 0.2044674
|  | 760 | 0.405 | 0.189 | 0.216 |  |  |  | 348 | 0.4511361 | 0.2465636
|  | 760 | 0.405 | 0.189 | 0.216 |  |  |  | 348 | 0.5392472 | 0.2706186
|  | 760 | 0.405 | 0.189 | 0.216 |  |  |  | 348 | 0.6319241 | 0.2766323
|  | 760 | 0.405 | 0.189 | 0.216 |  |  |  | 348 | 0.739784 | 0.306701
|  | 760 | 0.405 | 0.189 | 0.216 |  |  |  | 348 | 0.8309259 | 0.3487973
|  | 760 | 0.405 | 0.189 | 0.216 |  |  |  | 348 | 0.9463851 | 0.3728522
|  | 760 | 0.405 | 0.189 | 0.216 |  |  |  | 348 | 1.026902 | 0.3908935