## Sheet1
GAC | GAS | BET | Vt | Vmeso | Vmic | %C | %O | %N | Temp(K) | Pessure | Adsorp(mmol/g)
CG800-5 | CO2 | 2337 | 1.15 | 0.3 | 0.85 | 82.66 | 0 | 1.55 | 273 | 0.03132092 | 0.3285421
|  | 2337 | 1.15 | 0.3 | 0.85 | 82.66 | 0 | 1.55 | 273 | 0.09562101 | 1.084189
|  | 2337 | 1.15 | 0.3 | 0.85 | 82.66 | 0 | 1.55 | 273 | 0.1681347 | 1.790554
|  | 2337 | 1.15 | 0.3 | 0.85 | 82.66 | 0 | 1.55 | 273 | 0.248872 | 2.49692
|  | 2337 | 1.15 | 0.3 | 0.85 | 82.66 | 0 | 1.55 | 273 | 0.3526323 | 3.186858
|  | 2337 | 1.15 | 0.3 | 0.85 | 82.66 | 0 | 1.55 | 273 | 0.4629748 | 3.893224
|  | 2337 | 1.15 | 0.3 | 0.85 | 82.66 | 0 | 1.55 | 273 | 0.5881234 | 4.616016
|  | 2337 | 1.15 | 0.3 | 0.85 | 82.66 | 0 | 1.55 | 273 | 0.7099522 | 5.190965
|  | 2337 | 1.15 | 0.3 | 0.85 | 82.66 | 0 | 1.55 | 273 | 0.8152964 | 5.585216
|  | 2337 | 1.15 | 0.3 | 0.85 | 82.66 | 0 | 1.55 | 273 | 0.9881221 | 6.209446
CG-800-1 |  | 1692 | 0.71 | 0.03 | 0.68 | 94..51 | 0 | 1.51 | 273 | 0.01818329 | 0.4271047
|  | 1692 | 0.71 | 0.03 | 0.68 | 94..52 | 0 | 1.51 | 273 | 0.07261834 | 1.199179
|  | 1692 | 0.71 | 0.03 | 0.68 | 94..53 | 0 | 1.51 | 273 | 0.1484755 | 2.168378
|  | 1692 | 0.71 | 0.03 | 0.68 | 94..54 | 0 | 1.51 | 273 | 0.2457142 | 3.137577
|  | 1692 | 0.71 | 0.03 | 0.68 | 94..55 | 0 | 1.51 | 273 | 0.3313959 | 3.893224
|  | 1692 | 0.71 | 0.03 | 0.68 | 94..56 | 0 | 1.51 | 273 | 0.4400971 | 4.616016
|  | 1692 | 0.71 | 0.03 | 0.68 | 94..57 | 0 | 1.51 | 273 | 0.5504228 | 5.240246
|  | 1692 | 0.71 | 0.03 | 0.68 | 94..58 | 0 | 1.51 | 273 | 0.6689688 | 5.848049
|  | 1692 | 0.71 | 0.03 | 0.68 | 94..59 | 0 | 1.51 | 273 | 0.8039656 | 6.472279
|  | 1692 | 0.71 | 0.03 | 0.68 | 94..60 | 0 | 1.51 | 273 | 0.8944971 | 6.817248
|  | 1692 | 0.71 | 0.03 | 0.68 | 94..61 | 0 | 1.51 | 273 | 0.9965417 | 7.162218
CG700-5 |  | 1476 | 0.61 | 0.01 | 0.6 | 91.62 | 0 | 1.67 | 273 | 0.01656895 | 0.5749487
|  | 1476 | 0.61 | 0.01 | 0.6 | 91.62 | 0 | 1.67 | 273 | 0.1023519 | 1.823409
|  | 1476 | 0.61 | 0.01 | 0.6 | 91.62 | 0 | 1.67 | 273 | 0.1650242 | 2.661191
|  | 1476 | 0.61 | 0.01 | 0.6 | 91.62 | 0 | 1.67 | 273 | 0.2408341 | 3.400411
|  | 1476 | 0.61 | 0.01 | 0.6 | 91.62 | 0 | 1.67 | 273 | 0.3149654 | 3.975359
|  | 1476 | 0.61 | 0.01 | 0.6 | 91.62 | 0 | 1.67 | 273 | 0.3923761 | 4.501027
|  | 1476 | 0.61 | 0.01 | 0.6 | 91.62 | 0 | 1.67 | 273 | 0.4994191 | 5.158111
|  | 1476 | 0.61 | 0.01 | 0.6 | 91.62 | 0 | 1.67 | 273 | 0.645929 | 5.782341
|  | 1476 | 0.61 | 0.01 | 0.6 | 91.62 | 0 | 1.67 | 273 | 0.7710101 | 6.176591
|  | 1476 | 0.61 | 0.01 | 0.6 | 91.62 | 0 | 1.67 | 273 | 0.8878708 | 6.587269
|  | 1476 | 0.61 | 0.01 | 0.6 | 91.62 | 0 | 1.67 | 273 | 0.9981357 | 6.915811
CG700-1 |  | 1259 | 0.52 | 0.03 | 0.49 | 87.56 | 0.23 | 1.87 | 273 | 0.03302645 | 0.62423
|  | 1259 | 0.52 | 0.03 | 0.49 | 87.56 | 0.23 | 1.87 | 273 | 0.0957426 | 1.675565
|  | 1259 | 0.52 | 0.03 | 0.49 | 87.56 | 0.23 | 1.87 | 273 | 0.1616976 | 2.480493
|  | 1259 | 0.52 | 0.03 | 0.49 | 87.56 | 0.23 | 1.87 | 273 | 0.2523236 | 3.285421
|  | 1259 | 0.52 | 0.03 | 0.49 | 87.56 | 0.23 | 1.87 | 273 | 0.3659658 | 4.041068
|  | 1259 | 0.52 | 0.03 | 0.49 | 87.56 | 0.23 | 1.87 | 273 | 0.4713471 | 4.616016
|  | 1259 | 0.52 | 0.03 | 0.49 | 87.56 | 0.23 | 1.87 | 273 | 0.5882214 | 5.092402
|  | 1259 | 0.52 | 0.03 | 0.49 | 87.56 | 0.23 | 1.87 | 273 | 0.6820423 | 5.437372
|  | 1259 | 0.52 | 0.03 | 0.49 | 87.56 | 0.23 | 1.87 | 273 | 0.7725738 | 5.782341
|  | 1259 | 0.52 | 0.03 | 0.49 | 87.56 | 0.23 | 1.87 | 273 | 0.8778943 | 6.061602
|  | 1259 | 0.52 | 0.03 | 0.49 | 87.56 | 0.23 | 1.87 | 273 | 0.9799221 | 6.324435
CG600-5 |  | 750 | 0.3 | 0.01 | 0.29 | 83.88 | 5.3 | 3.27 | 273 | 0.01986518 | 0.6078029
|  | 750 | 0.3 | 0.01 | 0.29 | 83.88 | 5.3 | 3.27 | 273 | 0.06773817 | 1.462012
|  | 750 | 0.3 | 0.01 | 0.29 | 83.88 | 5.3 | 3.27 | 273 | 0.1287623 | 2.283368
|  | 750 | 0.3 | 0.01 | 0.29 | 83.88 | 5.3 | 3.27 | 273 | 0.2193647 | 2.973306
|  | 750 | 0.3 | 0.01 | 0.29 | 83.88 | 5.3 | 3.27 | 273 | 0.3313182 | 3.5154
|  | 750 | 0.3 | 0.01 | 0.29 | 83.88 | 5.3 | 3.27 | 273 | 0.4317181 | 3.86037
|  | 750 | 0.3 | 0.01 | 0.29 | 83.88 | 5.3 | 3.27 | 273 | 0.5518413 | 4.13963
|  | 750 | 0.3 | 0.01 | 0.29 | 83.88 | 5.3 | 3.27 | 273 | 0.7032077 | 4.386037
|  | 750 | 0.3 | 0.01 | 0.29 | 83.88 | 5.3 | 3.27 | 273 | 0.7871332 | 4.599589
|  | 750 | 0.3 | 0.01 | 0.29 | 83.88 | 5.3 | 3.27 | 273 | 0.8924302 | 4.76386
|  | 750 | 0.3 | 0.01 | 0.29 | 83.88 | 5.3 | 3.27 | 273 | 0.9911313 | 4.845996
CG600-1 |  | 645 | 0.26 | 0.01 | 0.25 | 70.86 | 14.72 | 3.19 | 273 | 0.01985842 | 0.5749487
|  | 645 | 0.26 | 0.01 | 0.25 | 70.86 | 14.72 | 3.19 | 273 | 0.07927159 | 1.560575
|  | 645 | 0.26 | 0.01 | 0.25 | 70.86 | 14.72 | 3.19 | 273 | 0.1781584 | 2.546201
|  | 645 | 0.26 | 0.01 | 0.25 | 70.86 | 14.72 | 3.19 | 273 | 0.2440188 | 2.89117
|  | 645 | 0.26 | 0.01 | 0.25 | 70.86 | 14.72 | 3.19 | 273 | 0.3658273 | 3.367556
|  | 645 | 0.26 | 0.01 | 0.25 | 70.86 | 14.72 | 3.19 | 273 | 0.481023 | 3.679671
|  | 645 | 0.26 | 0.01 | 0.25 | 70.86 | 14.72 | 3.19 | 273 | 0.5994846 | 3.876797
|  | 645 | 0.26 | 0.01 | 0.25 | 70.86 | 14.72 | 3.19 | 273 | 0.7064398 | 4.106776
|  | 645 | 0.26 | 0.01 | 0.25 | 70.86 | 14.72 | 3.19 | 273 | 0.8232533 | 4.287474
|  | 645 | 0.26 | 0.01 | 0.25 | 70.86 | 14.72 | 3.19 | 273 | 0.9120995 | 4.435318
|  | 645 | 0.26 | 0.01 | 0.25 | 70.86 | 14.72 | 3.19 | 273 | 0.9927051 | 4.501027
CG800-5 |  | 2337 | 1.15 | 0.3 | 0.85 | 82.66 | 0 | 1.55 | 298 | 0.02755267 | 0.1512097
|  | 2337 | 1.15 | 0.3 | 0.85 | 82.66 | 0 | 1.55 | 298 | 0.1004862 | 0.6048387
|  | 2337 | 1.15 | 0.3 | 0.85 | 82.66 | 0 | 1.55 | 298 | 0.1993517 | 1.149194
|  | 2337 | 1.15 | 0.3 | 0.85 | 82.66 | 0 | 1.55 | 298 | 0.3095624 | 1.602823
|  | 2337 | 1.15 | 0.3 | 0.85 | 82.66 | 0 | 1.55 | 298 | 0.4376013 | 2.066532
|  | 2337 | 1.15 | 0.3 | 0.85 | 82.66 | 0 | 1.55 | 298 | 0.5380875 | 2.449597
|  | 2337 | 1.15 | 0.3 | 0.85 | 82.66 | 0 | 1.55 | 298 | 0.649919 | 2.772177
|  | 2337 | 1.15 | 0.3 | 0.85 | 82.66 | 0 | 1.55 | 298 | 0.7844408 | 3.215726
|  | 2337 | 1.15 | 0.3 | 0.85 | 82.66 | 0 | 1.55 | 298 | 0.8962723 | 3.518145
|  | 2337 | 1.15 | 0.3 | 0.85 | 82.66 | 0 | 1.55 | 298 | 0.993517 | 3.760081
CG800-1 |  | 1692 | 0.71 | 0.03 | 0.68 | 94..51 | 0 | 1.51 | 298 | 0.01620746 | 0.1915323
|  | 1692 | 0.71 | 0.03 | 0.68 | 94..52 | 0 | 1.51 | 298 | 0.09400324 | 0.7560484
|  | 1692 | 0.71 | 0.03 | 0.68 | 94..53 | 0 | 1.51 | 298 | 0.1669368 | 1.270161
|  | 1692 | 0.71 | 0.03 | 0.68 | 94..54 | 0 | 1.51 | 298 | 0.2771475 | 1.925403
|  | 1692 | 0.71 | 0.03 | 0.68 | 94..55 | 0 | 1.51 | 298 | 0.3549433 | 2.268145
|  | 1692 | 0.71 | 0.03 | 0.68 | 94..56 | 0 | 1.51 | 298 | 0.4764992 | 2.792339
|  | 1692 | 0.71 | 0.03 | 0.68 | 94..57 | 0 | 1.51 | 298 | 0.5883306 | 3.205645
|  | 1692 | 0.71 | 0.03 | 0.68 | 94..58 | 0 | 1.51 | 298 | 0.7098865 | 3.58871
|  | 1692 | 0.71 | 0.03 | 0.68 | 94..59 | 0 | 1.51 | 298 | 0.8200972 | 3.951613
|  | 1692 | 0.71 | 0.03 | 0.68 | 94..60 | 0 | 1.51 | 298 | 0.9270665 | 4.264113
|  | 1692 | 0.71 | 0.03 | 0.68 | 94..61 | 0 | 1.51 | 298 | 0.993517 | 4.425403
CG700-5 |  | 1476 | 0.61 | 0.01 | 0.6 | 91.62 | 0 | 1.67 | 298 | 0.02431118 | 0.2822581
|  | 1476 | 0.61 | 0.01 | 0.6 | 91.62 | 0 | 1.67 | 298 | 0.08103728 | 0.8467742
|  | 1476 | 0.61 | 0.01 | 0.6 | 91.62 | 0 | 1.67 | 298 | 0.1296596 | 1.139113
|  | 1476 | 0.61 | 0.01 | 0.6 | 91.62 | 0 | 1.67 | 298 | 0.2058347 | 1.622984
|  | 1476 | 0.61 | 0.01 | 0.6 | 91.62 | 0 | 1.67 | 298 | 0.2836305 | 2.046371
|  | 1476 | 0.61 | 0.01 | 0.6 | 91.62 | 0 | 1.67 | 298 | 0.3581848 | 2.449597
|  | 1476 | 0.61 | 0.01 | 0.6 | 91.62 | 0 | 1.67 | 298 | 0.4570502 | 2.893145
|  | 1476 | 0.61 | 0.01 | 0.6 | 91.62 | 0 | 1.67 | 298 | 0.5818476 | 3.326613
|  | 1476 | 0.61 | 0.01 | 0.6 | 91.62 | 0 | 1.67 | 298 | 0.6985413 | 3.709677
|  | 1476 | 0.61 | 0.01 | 0.6 | 91.62 | 0 | 1.67 | 298 | 0.7957861 | 4.002016
|  | 1476 | 0.61 | 0.01 | 0.6 | 91.62 | 0 | 1.67 | 298 | 0.8930308 | 4.264113
|  | 1476 | 0.61 | 0.01 | 0.6 | 91.62 | 0 | 1.67 | 298 | 0.9902755 | 4.546371
CG700-1 |  | 1259 | 0.52 | 0.03 | 0.49 | 87.56 | 0.23 | 1.87 | 298 | 0.01296596 | 0.2620968
|  | 1259 | 0.52 | 0.03 | 0.49 | 87.56 | 0.23 | 1.87 | 298 | 0.05672609 | 0.625
|  | 1259 | 0.52 | 0.03 | 0.49 | 87.56 | 0.23 | 1.87 | 298 | 0.1264182 | 1.219758
|  | 1259 | 0.52 | 0.03 | 0.49 | 87.56 | 0.23 | 1.87 | 298 | 0.2139384 | 1.72379
|  | 1259 | 0.52 | 0.03 | 0.49 | 87.56 | 0.23 | 1.87 | 298 | 0.3079417 | 2.268145
|  | 1259 | 0.52 | 0.03 | 0.49 | 87.56 | 0.23 | 1.87 | 298 | 0.4489465 | 2.802419
|  | 1259 | 0.52 | 0.03 | 0.49 | 87.56 | 0.23 | 1.87 | 298 | 0.5818476 | 3.266129
|  | 1259 | 0.52 | 0.03 | 0.49 | 87.56 | 0.23 | 1.87 | 298 | 0.6871961 | 3.58871
|  | 1259 | 0.52 | 0.03 | 0.49 | 87.56 | 0.23 | 1.87 | 298 | 0.8006483 | 3.891129
|  | 1259 | 0.52 | 0.03 | 0.49 | 87.56 | 0.23 | 1.87 | 298 | 0.897893 | 4.092742
|  | 1259 | 0.52 | 0.03 | 0.49 | 87.56 | 0.23 | 1.87 | 298 | 0.993517 | 4.294355
CG600-5 |  | 750 | 0.3 | 0.01 | 0.29 | 83.88 | 5.3 | 3.27 | 298 | 0.01134522 | 0.3024194
|  | 750 | 0.3 | 0.01 | 0.29 | 83.88 | 5.3 | 3.27 | 298 | 0.05834684 | 0.7358871
|  | 750 | 0.3 | 0.01 | 0.29 | 83.88 | 5.3 | 3.27 | 298 | 0.1199352 | 1.290323
|  | 750 | 0.3 | 0.01 | 0.29 | 83.88 | 5.3 | 3.27 | 298 | 0.2058347 | 1.804435
|  | 750 | 0.3 | 0.01 | 0.29 | 83.88 | 5.3 | 3.27 | 298 | 0.3257699 | 2.227823
|  | 750 | 0.3 | 0.01 | 0.29 | 83.88 | 5.3 | 3.27 | 298 | 0.4732577 | 2.691532
|  | 750 | 0.3 | 0.01 | 0.29 | 83.88 | 5.3 | 3.27 | 298 | 0.5623987 | 2.913306
|  | 750 | 0.3 | 0.01 | 0.29 | 83.88 | 5.3 | 3.27 | 298 | 0.6612642 | 3.094758
|  | 750 | 0.3 | 0.01 | 0.29 | 83.88 | 5.3 | 3.27 | 298 | 0.7666126 | 3.296371
|  | 750 | 0.3 | 0.01 | 0.29 | 83.88 | 5.3 | 3.27 | 298 | 0.8784441 | 3.487903
|  | 750 | 0.3 | 0.01 | 0.29 | 83.88 | 5.3 | 3.27 | 298 | 0.9983793 | 3.639113
CG600-1 |  | 645 | 0.26 | 0.01 | 0.25 | 70.86 | 14.72 | 3.19 | 298 | 0.008103728 | 0.2620968
|  | 645 | 0.26 | 0.01 | 0.25 | 70.86 | 14.72 | 3.19 | 298 | 0.05834684 | 0.796371
|  | 645 | 0.26 | 0.01 | 0.25 | 70.86 | 14.72 | 3.19 | 298 | 0.1410049 | 1.350806
|  | 645 | 0.26 | 0.01 | 0.25 | 70.86 | 14.72 | 3.19 | 298 | 0.2269044 | 1.854839
|  | 645 | 0.26 | 0.01 | 0.25 | 70.86 | 14.72 | 3.19 | 298 | 0.350081 | 2.227823
|  | 645 | 0.26 | 0.01 | 0.25 | 70.86 | 14.72 | 3.19 | 298 | 0.4554295 | 2.560484
|  | 645 | 0.26 | 0.01 | 0.25 | 70.86 | 14.72 | 3.19 | 298 | 0.5526742 | 2.741935
|  | 645 | 0.26 | 0.01 | 0.25 | 70.86 | 14.72 | 3.19 | 298 | 0.6564019 | 2.953629
|  | 645 | 0.26 | 0.01 | 0.25 | 70.86 | 14.72 | 3.19 | 298 | 0.7747164 | 3.125
|  | 645 | 0.26 | 0.01 | 0.25 | 70.86 | 14.72 | 3.19 | 298 | 0.8735818 | 3.28629
|  | 645 | 0.26 | 0.01 | 0.25 | 70.86 | 14.72 | 3.19 | 298 | 0.9918963 | 3.4375
CG800-5 |  | 2337 | 1.15 | 0.3 | 0.85 | 82.66 | 0 | 1.55 | 323 | 0.02431118 | 0.0483871
|  | 2337 | 1.15 | 0.3 | 0.85 | 82.66 | 0 | 1.55 | 323 | 0.1345219 | 0.3870968
|  | 2337 | 1.15 | 0.3 | 0.85 | 82.66 | 0 | 1.55 | 323 | 0.2544571 | 0.7137097
|  | 2337 | 1.15 | 0.3 | 0.85 | 82.66 | 0 | 1.55 | 323 | 0.3646677 | 0.9677419
|  | 2337 | 1.15 | 0.3 | 0.85 | 82.66 | 0 | 1.55 | 323 | 0.471637 | 1.215726
|  | 2337 | 1.15 | 0.3 | 0.85 | 82.66 | 0 | 1.55 | 323 | 0.5802269 | 1.409274
|  | 2337 | 1.15 | 0.3 | 0.85 | 82.66 | 0 | 1.55 | 323 | 0.6774716 | 1.596774
|  | 2337 | 1.15 | 0.3 | 0.85 | 82.66 | 0 | 1.55 | 323 | 0.7990276 | 1.778226
|  | 2337 | 1.15 | 0.3 | 0.85 | 82.66 | 0 | 1.55 | 323 | 0.9011345 | 1.923387
|  | 2337 | 1.15 | 0.3 | 0.85 | 82.66 | 0 | 1.55 | 323 | 0.9886548 | 2.038306
CG800-1 |  | 1692 | 0.71 | 0.03 | 0.68 | 94..51 | 0 | 1.51 | 323 | 0.009724473 | 0.08467742
|  | 1692 | 0.71 | 0.03 | 0.68 | 94..52 | 0 | 1.51 | 323 | 0.09400324 | 0.3870968
|  | 1692 | 0.71 | 0.03 | 0.68 | 94..53 | 0 | 1.51 | 323 | 0.2123177 | 0.7741935
|  | 1692 | 0.71 | 0.03 | 0.68 | 94..54 | 0 | 1.51 | 323 | 0.3290113 | 1.100806
|  | 1692 | 0.71 | 0.03 | 0.68 | 94..55 | 0 | 1.51 | 323 | 0.4311183 | 1.409274
|  | 1692 | 0.71 | 0.03 | 0.68 | 94..56 | 0 | 1.51 | 323 | 0.5364668 | 1.657258
|  | 1692 | 0.71 | 0.03 | 0.68 | 94..57 | 0 | 1.51 | 323 | 0.6515397 | 1.899194
|  | 1692 | 0.71 | 0.03 | 0.68 | 94..58 | 0 | 1.51 | 323 | 0.7730956 | 2.135081
|  | 1692 | 0.71 | 0.03 | 0.68 | 94..59 | 0 | 1.51 | 323 | 0.8541329 | 2.292339
|  | 1692 | 0.71 | 0.03 | 0.68 | 94..60 | 0 | 1.51 | 323 | 0.993517 | 2.504032
CG700-5 |  | 1476 | 0.61 | 0.01 | 0.6 | 91.62 | 0 | 1.67 | 323 | 0.02431118 | 0.1451613
|  | 1476 | 0.61 | 0.01 | 0.6 | 91.62 | 0 | 1.67 | 323 | 0.1004862 | 0.4596774
|  | 1476 | 0.61 | 0.01 | 0.6 | 91.62 | 0 | 1.67 | 323 | 0.1701783 | 0.7258065
|  | 1476 | 0.61 | 0.01 | 0.6 | 91.62 | 0 | 1.67 | 323 | 0.2641815 | 1.028226
|  | 1476 | 0.61 | 0.01 | 0.6 | 91.62 | 0 | 1.67 | 323 | 0.3533225 | 1.306452
|  | 1476 | 0.61 | 0.01 | 0.6 | 91.62 | 0 | 1.67 | 323 | 0.4748784 | 1.627016
|  | 1476 | 0.61 | 0.01 | 0.6 | 91.62 | 0 | 1.67 | 323 | 0.5818476 | 1.905242
|  | 1476 | 0.61 | 0.01 | 0.6 | 91.62 | 0 | 1.67 | 323 | 0.7017828 | 2.122984
|  | 1476 | 0.61 | 0.01 | 0.6 | 91.62 | 0 | 1.67 | 323 | 0.7974068 | 2.316532
|  | 1476 | 0.61 | 0.01 | 0.6 | 91.62 | 0 | 1.67 | 323 | 0.9011345 | 2.516129
|  | 1476 | 0.61 | 0.01 | 0.6 | 91.62 | 0 | 1.67 | 323 | 0.9886548 | 2.667339
CG700-1 |  | 1259 | 0.52 | 0.03 | 0.49 | 87.56 | 0.23 | 1.87 | 323 | 0.01134522 | 0.09072581
|  | 1259 | 0.52 | 0.03 | 0.49 | 87.56 | 0.23 | 1.87 | 323 | 0.08752026 | 0.4717742
|  | 1259 | 0.52 | 0.03 | 0.49 | 87.56 | 0.23 | 1.87 | 323 | 0.1555916 | 0.7318548
|  | 1259 | 0.52 | 0.03 | 0.49 | 87.56 | 0.23 | 1.87 | 323 | 0.2431118 | 1.022177
|  | 1259 | 0.52 | 0.03 | 0.49 | 87.56 | 0.23 | 1.87 | 323 | 0.3403566 | 1.288306
|  | 1259 | 0.52 | 0.03 | 0.49 | 87.56 | 0.23 | 1.87 | 323 | 0.4781199 | 1.608871
|  | 1259 | 0.52 | 0.03 | 0.49 | 87.56 | 0.23 | 1.87 | 323 | 0.5737439 | 1.844758
|  | 1259 | 0.52 | 0.03 | 0.49 | 87.56 | 0.23 | 1.87 | 323 | 0.6661264 | 2.008065
|  | 1259 | 0.52 | 0.03 | 0.49 | 87.56 | 0.23 | 1.87 | 323 | 0.7747164 | 2.225806
|  | 1259 | 0.52 | 0.03 | 0.49 | 87.56 | 0.23 | 1.87 | 323 | 0.8573744 | 2.352823
|  | 1259 | 0.52 | 0.03 | 0.49 | 87.56 | 0.23 | 1.87 | 323 | 0.9805511 | 2.552419
CG600-5 |  | 750 | 0.3 | 0.01 | 0.29 | 83.88 | 5.3 | 3.27 | 323 | 0.01296596 | 0.1209677
|  | 750 | 0.3 | 0.01 | 0.29 | 83.88 | 5.3 | 3.27 | 323 | 0.09400324 | 0.5383065
|  | 750 | 0.3 | 0.01 | 0.29 | 83.88 | 5.3 | 3.27 | 323 | 0.1766613 | 0.8709677
|  | 750 | 0.3 | 0.01 | 0.29 | 83.88 | 5.3 | 3.27 | 323 | 0.273906 | 1.185484
|  | 750 | 0.3 | 0.01 | 0.29 | 83.88 | 5.3 | 3.27 | 323 | 0.3922204 | 1.457661
|  | 750 | 0.3 | 0.01 | 0.29 | 83.88 | 5.3 | 3.27 | 323 | 0.541329 | 1.754032
|  | 750 | 0.3 | 0.01 | 0.29 | 83.88 | 5.3 | 3.27 | 323 | 0.6839546 | 1.953629
|  | 750 | 0.3 | 0.01 | 0.29 | 83.88 | 5.3 | 3.27 | 323 | 0.8119935 | 2.135081
|  | 750 | 0.3 | 0.01 | 0.29 | 83.88 | 5.3 | 3.27 | 323 | 0.9076175 | 2.243952
|  | 750 | 0.3 | 0.01 | 0.29 | 83.88 | 5.3 | 3.27 | 323 | 0.993517 | 2.346774
CG600-1 |  | 645 | 0.26 | 0.01 | 0.25 | 70.86 | 14.72 | 3.19 | 323 | 0.0178282 | 0.108871
|  | 645 | 0.26 | 0.01 | 0.25 | 70.86 | 14.72 | 3.19 | 323 | 0.1118314 | 0.5443548
|  | 645 | 0.26 | 0.01 | 0.25 | 70.86 | 14.72 | 3.19 | 323 | 0.2025932 | 0.8891129
|  | 645 | 0.26 | 0.01 | 0.25 | 70.86 | 14.72 | 3.19 | 323 | 0.3160454 | 1.155242
|  | 645 | 0.26 | 0.01 | 0.25 | 70.86 | 14.72 | 3.19 | 323 | 0.452188 | 1.421371
|  | 645 | 0.26 | 0.01 | 0.25 | 70.86 | 14.72 | 3.19 | 323 | 0.5915721 | 1.645161
|  | 645 | 0.26 | 0.01 | 0.25 | 70.86 | 14.72 | 3.19 | 323 | 0.6888169 | 1.772177
|  | 645 | 0.26 | 0.01 | 0.25 | 70.86 | 14.72 | 3.19 | 323 | 0.7925446 | 1.893145
|  | 645 | 0.26 | 0.01 | 0.25 | 70.86 | 14.72 | 3.19 | 323 | 0.8865478 | 1.995968
|  | 645 | 0.26 | 0.01 | 0.25 | 70.86 | 14.72 | 3.19 | 323 | 0.9708266 | 2.074597