## Sheet1
Adv. Mater. 2010, 22, 853–857
GAC | GAS | BET | Vt | Vmeso | Vmic | %C | %O | %N | Temp(K) | Pessure | Adsorp(mmol/g)
RFL-400 |  | 42 | 0.032 |  | 0.032 | 70.6 | 24.7 | 1.71 | 298 | 0.03519194 | 0.3245369
|  | 42 | 0.032 |  | 0.032 | 70.6 | 24.7 | 1.71 | 298 | 0.09264182 | 0.6152499
|  | 42 | 0.032 |  | 0.032 | 70.6 | 24.7 | 1.71 | 298 | 0.1701649 | 0.8385252
|  | 42 | 0.032 |  | 0.032 | 70.6 | 24.7 | 1.71 | 298 | 0.3497285 | 1.217591
|  | 42 | 0.032 |  | 0.032 | 70.6 | 24.7 | 1.71 | 298 | 0.5227752 | 1.462272
|  | 42 | 0.032 |  | 0.032 | 70.6 | 24.7 | 1.71 | 298 | 0.7003408 | 1.639678
|  | 42 | 0.032 |  | 0.032 | 70.6 | 24.7 | 1.71 | 298 | 0.87129 | 1.772336
|  | 42 | 0.032 |  | 0.032 | 70.6 | 24.7 | 1.71 | 298 | 1.044486 | 1.882562
RFL-500 |  | 467 | 0.23 |  | 0.21 | 86.3 | 10.2 | 1.92 | 298 | 0.03494297 | 0.5486292
|  | 467 | 0.23 |  | 0.21 | 86.3 | 10.2 | 1.92 | 298 | 0.08338013 | 0.9514817
|  | 467 | 0.23 |  | 0.21 | 86.3 | 10.2 | 1.92 | 298 | 0.1894165 | 1.510592
|  | 467 | 0.23 |  | 0.21 | 86.3 | 10.2 | 1.92 | 298 | 0.339919 | 2.046826
|  | 467 | 0.23 |  | 0.21 | 86.3 | 10.2 | 1.92 | 298 | 0.5172481 | 2.43712
|  | 467 | 0.23 |  | 0.21 | 86.3 | 10.2 | 1.92 | 298 | 0.6946767 | 2.737777
|  | 467 | 0.23 |  | 0.21 | 86.3 | 10.2 | 1.92 | 298 | 0.8699455 | 2.982434
|  | 467 | 0.23 |  | 0.21 | 86.3 | 10.2 | 1.92 | 298 | 1.045289 | 3.159864
RFL-600 |  | 509 | 0.24 |  | 0.211 | 87.4 | 9.11 | 1.84 | 298 | 0.03283295 | 0.447811
|  | 509 | 0.24 |  | 0.211 | 87.4 | 9.11 | 1.84 | 298 | 0.09015834 | 0.8505702
|  | 509 | 0.24 |  | 0.211 | 87.4 | 9.11 | 1.84 | 298 | 0.1895908 | 1.353727
|  | 509 | 0.24 |  | 0.211 | 87.4 | 9.11 | 1.84 | 298 | 0.3490189 | 1.856254
|  | 509 | 0.24 |  | 0.211 | 87.4 | 9.11 | 1.84 | 298 | 0.5174846 | 2.224232
|  | 509 | 0.24 |  | 0.211 | 87.4 | 9.11 | 1.84 | 298 | 0.6905438 | 2.457708
|  | 509 | 0.24 |  | 0.211 | 87.4 | 9.11 | 1.84 | 298 | 0.8725162 | 2.668682
|  | 509 | 0.24 |  | 0.211 | 87.4 | 9.11 | 1.84 | 298 | 1.043428 | 2.834954