## Sheet1
GAC | GAS | BET | Vt | Vmeso | Vmic | %C | %O | %N | Temp(K) | Pessure | Adsorp(mmol/g)
ACDS-500-2 | CO2 | 2112 | 0.938 | 0.081 | 0.857 |  |  |  | 273 | 0.02400285 | 0.258565
|  | 2112 | 0.938 | 0.081 | 0.857 |  |  |  | 273 | 0.09416792 | 1.05042
|  | 2112 | 0.938 | 0.081 | 0.857 |  |  |  | 273 | 0.1958145 | 1.842275
|  | 2112 | 0.938 | 0.081 | 0.857 |  |  |  | 273 | 0.3085973 | 2.537169
|  | 2112 | 0.938 | 0.081 | 0.857 |  |  |  | 273 | 0.4158329 | 3.199741
|  | 2112 | 0.938 | 0.081 | 0.857 |  |  |  | 273 | 0.5323446 | 3.797673
|  | 2112 | 0.938 | 0.081 | 0.857 |  |  |  | 273 | 0.6433048 | 4.379444
|  | 2112 | 0.938 | 0.081 | 0.857 |  |  |  | 273 | 0.7320806 | 4.815772
|  | 2112 | 0.938 | 0.081 | 0.857 |  |  |  | 273 | 0.8634155 | 5.381383
|  | 2112 | 0.938 | 0.081 | 0.857 |  |  |  | 273 | 0.9947461 | 5.963154
ACDS-500-4 |  | 3255 | 1.651 | 0.365 | 1.286 |  |  |  | 273 | 0.03695324 | 0.3070459
|  | 3255 | 1.651 | 0.365 | 1.286 |  |  |  | 273 | 0.1589911 | 1.0181
|  | 3255 | 1.651 | 0.365 | 1.286 |  |  |  | 273 | 0.2921359 | 1.745314
|  | 3255 | 1.651 | 0.365 | 1.286 |  |  |  | 273 | 0.4086392 | 2.375566
|  | 3255 | 1.651 | 0.365 | 1.286 |  |  |  | 273 | 0.5436568 | 3.021978
|  | 3255 | 1.651 | 0.365 | 1.286 |  |  |  | 273 | 0.6768393 | 3.603749
|  | 3255 | 1.651 | 0.365 | 1.286 |  |  |  | 273 | 0.7878247 | 4.088559
|  | 3255 | 1.651 | 0.365 | 1.286 |  |  |  | 273 | 0.9043657 | 4.573368
|  | 3255 | 1.651 | 0.365 | 1.286 |  |  |  | 273 | 1.004274 | 4.928895
ACDS-500-6 |  | 3337 | 2.047 | 1.512 | 0.535 |  |  |  | 273 | 0.03697838 | 0.210084
|  | 3337 | 2.047 | 1.512 | 0.535 |  |  |  | 273 | 0.179395 | 0.8888171
|  | 3337 | 2.047 | 1.512 | 0.535 |  |  |  | 273 | 0.3051785 | 1.438268
|  | 3337 | 2.047 | 1.512 | 0.535 |  |  |  | 273 | 0.4309578 | 2.003878
|  | 3337 | 2.047 | 1.512 | 0.535 |  |  |  | 273 | 0.5623094 | 2.504848
|  | 3337 | 2.047 | 1.512 | 0.535 |  |  |  | 273 | 0.6844143 | 2.957337
|  | 3337 | 2.047 | 1.512 | 0.535 |  |  |  | 273 | 0.806515 | 3.425986
|  | 3337 | 2.047 | 1.512 | 0.535 |  |  |  | 273 | 0.9101307 | 3.765352
|  | 3337 | 2.047 | 1.512 | 0.535 |  |  |  | 273 | 1.002635 | 4.104719
ACDS-800-2 |  | 1634 | 0.764 | 0.204 | 0.56 |  |  |  | 273 | 0.02212167 | 0.3716871
|  | 1634 | 0.764 | 0.204 | 0.56 |  |  |  | 273 | 0.09594017 | 1.357466
|  | 1634 | 0.764 | 0.204 | 0.56 |  |  |  | 273 | 0.1957181 | 2.213963
|  | 1634 | 0.764 | 0.204 | 0.56 |  |  |  | 273 | 0.2973898 | 2.908856
|  | 1634 | 0.764 | 0.204 | 0.56 |  |  |  | 273 | 0.4009385 | 3.506787
|  | 1634 | 0.764 | 0.204 | 0.56 |  |  |  | 273 | 0.5045123 | 4.007757
|  | 1634 | 0.764 | 0.204 | 0.56 |  |  |  | 273 | 0.6506285 | 4.70265
|  | 1634 | 0.764 | 0.204 | 0.56 |  |  |  | 273 | 0.7579186 | 5.155139
|  | 1634 | 0.764 | 0.204 | 0.56 |  |  |  | 273 | 0.852275 | 5.494505
|  | 1634 | 0.764 | 0.204 | 0.56 |  |  |  | 273 | 0.9891905 | 5.963154
ACDS-800-4 |  | 2367 | 1.148 | 0.314 | 0.834 |  |  |  | 273 | 0.02583375 | 0.3393665
|  | 2367 | 1.148 | 0.314 | 0.834 |  |  |  | 273 | 0.1107801 | 1.260504
|  | 2367 | 1.148 | 0.314 | 0.834 |  |  |  | 273 | 0.2087062 | 2.117001
|  | 2367 | 1.148 | 0.314 | 0.834 |  |  |  | 273 | 0.3103612 | 2.876535
|  | 2367 | 1.148 | 0.314 | 0.834 |  |  |  | 273 | 0.4287079 | 3.539108
|  | 2367 | 1.148 | 0.314 | 0.834 |  |  |  | 273 | 0.5451986 | 4.217841
|  | 2367 | 1.148 | 0.314 | 0.834 |  |  |  | 273 | 0.600641 | 4.654169
|  | 2367 | 1.148 | 0.314 | 0.834 |  |  |  | 273 | 0.7097704 | 5.155139
|  | 2367 | 1.148 | 0.314 | 0.834 |  |  |  | 273 | 0.8040933 | 5.623788
|  | 2367 | 1.148 | 0.314 | 0.834 |  |  |  | 273 | 0.9058363 | 6.043956
|  | 2367 | 1.148 | 0.314 | 0.834 |  |  |  | 273 | 0.9927895 | 6.367162
ACDS-800-6 |  | 2844 | 1.632 | 0.739 | 0.893 |  |  |  | 273 | 0.01845986 | 0.210084
|  | 2844 | 1.632 | 0.739 | 0.893 |  |  |  | 273 | 0.1163943 | 1.03426
|  | 2844 | 1.632 | 0.739 | 0.893 |  |  |  | 273 | 0.2106712 | 1.680672
|  | 2844 | 1.632 | 0.739 | 0.893 |  |  |  | 273 | 0.3216021 | 2.375566
|  | 2844 | 1.632 | 0.739 | 0.893 |  |  |  | 273 | 0.412213 | 2.876535
|  | 2844 | 1.632 | 0.739 | 0.893 |  |  |  | 273 | 0.5250126 | 3.506787
|  | 2844 | 1.632 | 0.739 | 0.893 |  |  |  | 273 | 0.6396807 | 4.072398
|  | 2844 | 1.632 | 0.739 | 0.893 |  |  |  | 273 | 0.750662 | 4.573368
|  | 2844 | 1.632 | 0.739 | 0.893 |  |  |  | 273 | 0.8875482 | 5.155139
|  | 2844 | 1.632 | 0.739 | 0.893 |  |  |  | 273 | 0.9985336 | 5.639948
ACDS-500-2 |  | 2112 | 0.938 | 0.081 | 0.857 |  |  |  | 298 | 0.02152318 | 0.1286823
|  | 2112 | 0.938 | 0.081 | 0.857 |  |  |  | 298 | 0.1523179 | 0.9106747
|  | 2112 | 0.938 | 0.081 | 0.857 |  |  |  | 298 | 0.2533113 | 1.435303
|  | 2112 | 0.938 | 0.081 | 0.857 |  |  |  | 298 | 0.3592715 | 1.89064
|  | 2112 | 0.938 | 0.081 | 0.857 |  |  |  | 298 | 0.4668874 | 2.306383
|  | 2112 | 0.938 | 0.081 | 0.857 |  |  |  | 298 | 0.5728477 | 2.712227
|  | 2112 | 0.938 | 0.081 | 0.857 |  |  |  | 298 | 0.6754967 | 3.108172
|  | 2112 | 0.938 | 0.081 | 0.857 |  |  |  | 298 | 0.794702 | 3.494219
|  | 2112 | 0.938 | 0.081 | 0.857 |  |  |  | 298 | 0.910596 | 3.860469
|  | 2112 | 0.938 | 0.081 | 0.857 |  |  |  | 298 | 1.006623 | 4.177225
ACDS-500-4 |  | 3255 | 1.651 | 0.365 | 1.286 |  |  |  | 298 | 0.03476821 | 0.1484796
|  | 3255 | 1.651 | 0.365 | 1.286 |  |  |  | 298 | 0.1589404 | 0.6236142
|  | 3255 | 1.651 | 0.365 | 1.286 |  |  |  | 298 | 0.2649007 | 1.059154
|  | 3255 | 1.651 | 0.365 | 1.286 |  |  |  | 298 | 0.3758278 | 1.425404
|  | 3255 | 1.651 | 0.365 | 1.286 |  |  |  | 298 | 0.4718543 | 1.74216
|  | 3255 | 1.651 | 0.365 | 1.286 |  |  |  | 298 | 0.5645695 | 2.029221
|  | 3255 | 1.651 | 0.365 | 1.286 |  |  |  | 298 | 0.6556291 | 2.345977
|  | 3255 | 1.651 | 0.365 | 1.286 |  |  |  | 298 | 0.7599338 | 2.69243
|  | 3255 | 1.651 | 0.365 | 1.286 |  |  |  | 298 | 0.8774834 | 2.999287
|  | 3255 | 1.651 | 0.365 | 1.286 |  |  |  | 298 | 1.004967 | 3.355638
ACDS-500-6 |  | 3337 | 2.047 | 1.512 | 0.535 |  |  |  | 298 | 0.06125828 | 0.1682768
|  | 3337 | 2.047 | 1.512 | 0.535 |  |  |  | 298 | 0.1655629 | 0.5444251
|  | 3337 | 2.047 | 1.512 | 0.535 |  |  |  | 298 | 0.2649007 | 0.8809788
|  | 3337 | 2.047 | 1.512 | 0.535 |  |  |  | 298 | 0.4188742 | 1.346215
|  | 3337 | 2.047 | 1.512 | 0.535 |  |  |  | 298 | 0.5149007 | 1.603579
|  | 3337 | 2.047 | 1.512 | 0.535 |  |  |  | 298 | 0.634106 | 1.930234
|  | 3337 | 2.047 | 1.512 | 0.535 |  |  |  | 298 | 0.7566225 | 2.276687
|  | 3337 | 2.047 | 1.512 | 0.535 |  |  |  | 298 | 0.8758278 | 2.583545
|  | 3337 | 2.047 | 1.512 | 0.535 |  |  |  | 298 | 0.9983444 | 2.900301
ACDS-800-2 |  | 1634 | 0.764 | 0.204 | 0.56 |  |  |  | 298 | 0.02152318 | 0.1880741
|  | 1634 | 0.764 | 0.204 | 0.56 |  |  |  | 298 | 0.09768212 | 0.7423978
|  | 1634 | 0.764 | 0.204 | 0.56 |  |  |  | 298 | 0.1903974 | 1.326417
|  | 1634 | 0.764 | 0.204 | 0.56 |  |  |  | 298 | 0.3195364 | 1.920336
|  | 1634 | 0.764 | 0.204 | 0.56 |  |  |  | 298 | 0.4039735 | 2.266788
|  | 1634 | 0.764 | 0.204 | 0.56 |  |  |  | 298 | 0.4950331 | 2.633038
|  | 1634 | 0.764 | 0.204 | 0.56 |  |  |  | 298 | 0.6092715 | 3.009186
|  | 1634 | 0.764 | 0.204 | 0.56 |  |  |  | 298 | 0.7102649 | 3.325942
|  | 1634 | 0.764 | 0.204 | 0.56 |  |  |  | 298 | 0.8129139 | 3.652597
|  | 1634 | 0.764 | 0.204 | 0.56 |  |  |  | 298 | 0.9238411 | 3.929759
|  | 1634 | 0.764 | 0.204 | 0.56 |  |  |  | 298 | 1 | 4.137631
ACDS-800-4 |  | 2367 | 1.148 | 0.314 | 0.834 |  |  |  | 298 | 0.02649007 | 0.1979728
|  | 2367 | 1.148 | 0.314 | 0.834 |  |  |  | 298 | 0.1125828 | 0.7819924
|  | 2367 | 1.148 | 0.314 | 0.834 |  |  |  | 298 | 0.2119205 | 1.316519
|  | 2367 | 1.148 | 0.314 | 0.834 |  |  |  | 298 | 0.3162252 | 1.791653
|  | 2367 | 1.148 | 0.314 | 0.834 |  |  |  | 298 | 0.4205298 | 2.256889
|  | 2367 | 1.148 | 0.314 | 0.834 |  |  |  | 298 | 0.5115894 | 2.662734
|  | 2367 | 1.148 | 0.314 | 0.834 |  |  |  | 298 | 0.6407285 | 3.157666
|  | 2367 | 1.148 | 0.314 | 0.834 |  |  |  | 298 | 0.7533113 | 3.583307
|  | 2367 | 1.148 | 0.314 | 0.834 |  |  |  | 298 | 0.8509934 | 3.909962
|  | 2367 | 1.148 | 0.314 | 0.834 |  |  |  | 298 | 0.9503311 | 4.187124
|  | 2367 | 1.148 | 0.314 | 0.834 |  |  |  | 298 | 0.9966887 | 4.355401
ACDS-800-6 |  | 2844 | 1.632 | 0.739 | 0.893 |  |  |  | 298 | 0.02152318 | 0.1385809
|  | 2844 | 1.632 | 0.739 | 0.893 |  |  |  | 298 | 0.1059603 | 0.5246278
|  | 2844 | 1.632 | 0.739 | 0.893 |  |  |  | 298 | 0.2086093 | 1.01956
|  | 2844 | 1.632 | 0.739 | 0.893 |  |  |  | 298 | 0.3278146 | 1.445201
|  | 2844 | 1.632 | 0.739 | 0.893 |  |  |  | 298 | 0.410596 | 1.761958
|  | 2844 | 1.632 | 0.739 | 0.893 |  |  |  | 298 | 0.5281457 | 2.187599
|  | 2844 | 1.632 | 0.739 | 0.893 |  |  |  | 298 | 0.634106 | 2.553849
|  | 2844 | 1.632 | 0.739 | 0.893 |  |  |  | 298 | 0.7549669 | 2.949794
|  | 2844 | 1.632 | 0.739 | 0.893 |  |  |  | 298 | 0.8625828 | 3.226956
|  | 2844 | 1.632 | 0.739 | 0.893 |  |  |  | 298 | 0.9933775 | 3.672395