## Sheet1
GAC | GAS | BET | Vt | Vmeso | Vmic | %C | %O | %N | Temp(K) | Pessure | Adsorp(mmol/g)
NDPC-7-F-700 | CO2 | 1627 | 1.02 | 0.17 | 0.85 | 96.5 |  | 1.5 | 273 | 0.04242424 | 0.9377289
|  | 1627 | 1.02 | 0.17 | 0.85 | 96.5 |  | 1.5 | 273 | 0.1484848 | 2.432234
|  | 1627 | 1.02 | 0.17 | 0.85 | 96.5 |  | 1.5 | 273 | 0.3060606 | 3.985348
|  | 1627 | 1.02 | 0.17 | 0.85 | 96.5 |  | 1.5 | 273 | 0.4787879 | 5.304029
|  | 1627 | 1.02 | 0.17 | 0.85 | 96.5 |  | 1.5 | 273 | 0.6515152 | 6.32967
|  | 1627 | 1.02 | 0.17 | 0.85 | 96.5 |  | 1.5 | 273 | 0.8454545 | 7.384615
|  | 1627 | 1.02 | 0.17 | 0.85 | 96.5 |  | 1.5 | 273 | 1.024242 | 8.087912
NDPC-7-F-600 |  | 1033 | 0.62 | 0.07 | 0.55 | 92.8 |  | 3.5 | 273 | 0.03333333 | 1.054945
|  | 1033 | 0.62 | 0.07 | 0.55 | 92.8 |  | 3.5 | 273 | 0.04848485 | 1.494505
|  | 1033 | 0.62 | 0.07 | 0.55 | 92.8 |  | 3.5 | 273 | 0.1393939 | 2.813187
|  | 1033 | 0.62 | 0.07 | 0.55 | 92.8 |  | 3.5 | 273 | 0.3121212 | 4.043956
|  | 1033 | 0.62 | 0.07 | 0.55 | 92.8 |  | 3.5 | 273 | 0.469697 | 4.805861
|  | 1033 | 0.62 | 0.07 | 0.55 | 92.8 |  | 3.5 | 273 | 0.6606061 | 5.509158
|  | 1033 | 0.62 | 0.07 | 0.55 | 92.8 |  | 3.5 | 273 | 0.8363636 | 5.948718
|  | 1033 | 0.62 | 0.07 | 0.55 | 92.8 |  | 3.5 | 273 | 1.009091 | 6.32967
NDPC-7-F-500 |  | 724 | 0.46 | 0.04 | 0.42 | 91 |  | 4.9 | 273 | 0.04848485 | 0.8498168
|  | 724 | 0.46 | 0.04 | 0.42 | 91 |  | 4.9 | 273 | 0.1333333 | 1.641026
|  | 724 | 0.46 | 0.04 | 0.42 | 91 |  | 4.9 | 273 | 0.2757576 | 2.40293
|  | 724 | 0.46 | 0.04 | 0.42 | 91 |  | 4.9 | 273 | 0.4121212 | 2.871795
|  | 724 | 0.46 | 0.04 | 0.42 | 91 |  | 4.9 | 273 | 0.5727273 | 3.311355
|  | 724 | 0.46 | 0.04 | 0.42 | 91 |  | 4.9 | 273 | 0.7454545 | 3.6337
|  | 724 | 0.46 | 0.04 | 0.42 | 91 |  | 4.9 | 273 | 0.9 | 3.868132
|  | 724 | 0.46 | 0.04 | 0.42 | 91 |  | 4.9 | 273 | 1.015152 | 4.07326
NDPC-7-F-800 |  | 2996 | 1.65 | 0.24 | 1.41 | 96.7 |  | 1.4 | 273 | 0.05757576 | 0.2637363
|  | 2996 | 1.65 | 0.24 | 1.41 | 96.7 |  | 1.4 | 273 | 0.2181818 | 0.9084249
|  | 2996 | 1.65 | 0.24 | 1.41 | 96.7 |  | 1.4 | 273 | 0.3666667 | 1.435897
|  | 2996 | 1.65 | 0.24 | 1.41 | 96.7 |  | 1.4 | 273 | 0.5151515 | 1.904762
|  | 2996 | 1.65 | 0.24 | 1.41 | 96.7 |  | 1.4 | 273 | 0.6666667 | 2.285714
|  | 2996 | 1.65 | 0.24 | 1.41 | 96.7 |  | 1.4 | 273 | 0.8393939 | 2.842491
|  | 2996 | 1.65 | 0.24 | 1.41 | 96.7 |  | 1.4 | 273 | 1.009091 | 3.282051
NDPC-71-S-600 |  | 931 | 0.47 | 0.03 | 0.44 | 91.8 |  | 4.9 | 273 | 0.01838256 | 0.5004512
|  | 931 | 0.47 | 0.03 | 0.44 | 91.8 |  | 4.9 | 273 | 0.1067971 | 1.914816
|  | 931 | 0.47 | 0.03 | 0.44 | 91.8 |  | 4.9 | 273 | 0.2345169 | 3.095043
|  | 931 | 0.47 | 0.03 | 0.44 | 91.8 |  | 4.9 | 273 | 0.3894428 | 4.0996
|  | 931 | 0.47 | 0.03 | 0.44 | 91.8 |  | 4.9 | 273 | 0.486603 | 4.602458
|  | 931 | 0.47 | 0.03 | 0.44 | 91.8 |  | 4.9 | 273 | 0.6839091 | 5.490614
|  | 931 | 0.47 | 0.03 | 0.44 | 91.8 |  | 4.9 | 273 | 0.832585 | 5.994987
|  | 931 | 0.47 | 0.03 | 0.44 | 91.8 |  | 4.9 | 273 | 1.011553 | 6.470839
NDPC-71-S-500 |  | 522 | 0.32 | 0.09 | 0.23 | 89.3 |  | 7.2 | 273 | 0.02147974 | 0.6770129
|  | 522 | 0.32 | 0.09 | 0.23 | 89.3 |  | 7.2 | 273 | 0.04304861 | 1.618824
|  | 522 | 0.32 | 0.09 | 0.23 | 89.3 |  | 7.2 | 273 | 0.1009258 | 2.414644
|  | 522 | 0.32 | 0.09 | 0.23 | 89.3 |  | 7.2 | 273 | 0.2529217 | 3.68382
|  | 522 | 0.32 | 0.09 | 0.23 | 89.3 |  | 7.2 | 273 | 0.3834936 | 4.393543
|  | 522 | 0.32 | 0.09 | 0.23 | 89.3 |  | 7.2 | 273 | 0.5170067 | 4.868058
|  | 522 | 0.32 | 0.09 | 0.23 | 89.3 |  | 7.2 | 273 | 0.6959636 | 5.314498
|  | 522 | 0.32 | 0.09 | 0.23 | 89.3 |  | 7.2 | 273 | 0.887042 | 5.761294
|  | 522 | 0.32 | 0.09 | 0.23 | 89.3 |  | 7.2 | 273 | 1.005292 | 5.941243
NDPC-71-S-700 |  | 1487 | 0.71 | 0.02 | 0.69 | 95 |  | 2.4 | 273 | 0.01527423 | 0.2944774
|  | 1487 | 0.71 | 0.02 | 0.69 | 95 |  | 2.4 | 273 | 0.09434151 | 1.032097
|  | 1487 | 0.71 | 0.02 | 0.69 | 95 |  | 2.4 | 273 | 0.2249691 | 1.88888
|  | 1487 | 0.71 | 0.02 | 0.69 | 95 |  | 2.4 | 273 | 0.3859112 | 2.775967
|  | 1487 | 0.71 | 0.02 | 0.69 | 95 |  | 2.4 | 273 | 0.5710959 | 3.663766
|  | 1487 | 0.71 | 0.02 | 0.69 | 95 |  | 2.4 | 273 | 0.7046424 | 4.226518
|  | 1487 | 0.71 | 0.02 | 0.69 | 95 |  | 2.4 | 273 | 0.8897715 | 4.967257
|  | 1487 | 0.71 | 0.02 | 0.69 | 95 |  | 2.4 | 273 | 1.008133 | 5.441326
NDPC-71-F-500 |  | 724 | 0.46 | 0.04 | 0.42 | 91 |  | 4.9 | 298 | 0.04418924 | 0.385313
|  | 724 | 0.46 | 0.04 | 0.42 | 91 |  | 4.9 | 298 | 0.220594 | 1.158958
|  | 724 | 0.46 | 0.04 | 0.42 | 91 |  | 4.9 | 298 | 0.3968855 | 1.644599
|  | 724 | 0.46 | 0.04 | 0.42 | 91 |  | 4.9 | 298 | 0.5700072 | 2.066139
|  | 724 | 0.46 | 0.04 | 0.42 | 91 |  | 4.9 | 298 | 0.7336319 | 2.327375
|  | 724 | 0.46 | 0.04 | 0.42 | 91 |  | 4.9 | 298 | 0.903546 | 2.588812
|  | 724 | 0.46 | 0.04 | 0.42 | 91 |  | 4.9 | 298 | 1.01995 | 2.720537
NDPC-71-F-600 |  | 1033 | 0.62 | 0.07 | 0.55 | 92.8 |  | 3.5 | 298 | 0.04575163 | 0.4647303
|  | 1033 | 0.62 | 0.07 | 0.55 | 92.8 |  | 3.5 | 298 | 0.1830065 | 1.460581
|  | 1033 | 0.62 | 0.07 | 0.55 | 92.8 |  | 3.5 | 298 | 0.3366013 | 2.157676
|  | 1033 | 0.62 | 0.07 | 0.55 | 92.8 |  | 3.5 | 298 | 0.4803922 | 2.622407
|  | 1033 | 0.62 | 0.07 | 0.55 | 92.8 |  | 3.5 | 298 | 0.6437908 | 3.053942
|  | 1033 | 0.62 | 0.07 | 0.55 | 92.8 |  | 3.5 | 298 | 0.8300654 | 3.485477
|  | 1033 | 0.62 | 0.07 | 0.55 | 92.8 |  | 3.5 | 298 | 1.01634 | 3.784232
NDPC-71-F-700 |  | 1627 | 1.02 | 0.17 | 0.85 | 96.5 |  | 1.5 | 298 | 0.04232037 | 0.3665505
|  | 1627 | 1.02 | 0.17 | 0.85 | 96.5 |  | 1.5 | 298 | 0.2281449 | 1.468155
|  | 1627 | 1.02 | 0.17 | 0.85 | 96.5 |  | 1.5 | 298 | 0.3880158 | 2.104167
|  | 1627 | 1.02 | 0.17 | 0.85 | 96.5 |  | 1.5 | 298 | 0.5576634 | 2.806894
|  | 1627 | 1.02 | 0.17 | 0.85 | 96.5 |  | 1.5 | 298 | 0.7273652 | 3.376842
|  | 1627 | 1.02 | 0.17 | 0.85 | 96.5 |  | 1.5 | 298 | 0.8742729 | 3.746864
|  | 1627 | 1.02 | 0.17 | 0.85 | 96.5 |  | 1.5 | 298 | 1.021167 | 4.150081
NDPC-71-F-800 |  | 2996 | 1.65 | 0.24 | 1.41 | 96.7 |  | 1.4 | 298 | 0.04743025 | 0.1585903
|  | 2996 | 1.65 | 0.24 | 1.41 | 96.7 |  | 1.4 | 298 | 0.2142669 | 0.5462555
|  | 2996 | 1.65 | 0.24 | 1.41 | 96.7 |  | 1.4 | 298 | 0.3898601 | 0.8986784
|  | 2996 | 1.65 | 0.24 | 1.41 | 96.7 |  | 1.4 | 298 | 0.5689543 | 1.23348
|  | 2996 | 1.65 | 0.24 | 1.41 | 96.7 |  | 1.4 | 298 | 0.7111755 | 1.497797
|  | 2996 | 1.65 | 0.24 | 1.41 | 96.7 |  | 1.4 | 298 | 0.8691939 | 1.779736
|  | 2996 | 1.65 | 0.24 | 1.41 | 96.7 |  | 1.4 | 298 | 1.007899 | 2.026432
NDPC-71-S-500 |  | 522 | 0.32 | 0.09 | 0.23 | 89.3 |  | 7.2 | 298 | 0.01886792 | 0.278589
|  | 522 | 0.32 | 0.09 | 0.23 | 89.3 |  | 7.2 | 298 | 0.06174957 | 0.7489
|  | 522 | 0.32 | 0.09 | 0.23 | 89.3 |  | 7.2 | 298 | 0.1234991 | 1.184757
|  | 522 | 0.32 | 0.09 | 0.23 | 89.3 |  | 7.2 | 298 | 0.2092624 | 1.638422
|  | 522 | 0.32 | 0.09 | 0.23 | 89.3 |  | 7.2 | 298 | 0.32247 | 2.092565
|  | 522 | 0.32 | 0.09 | 0.23 | 89.3 |  | 7.2 | 298 | 0.457976 | 2.494921
|  | 522 | 0.32 | 0.09 | 0.23 | 89.3 |  | 7.2 | 298 | 0.6123499 | 2.862823
|  | 522 | 0.32 | 0.09 | 0.23 | 89.3 |  | 7.2 | 298 | 0.7461407 | 3.143411
|  | 522 | 0.32 | 0.09 | 0.23 | 89.3 |  | 7.2 | 298 | 0.8765009 | 3.371765
|  | 522 | 0.32 | 0.09 | 0.23 | 89.3 |  | 7.2 | 298 | 1.006861 | 3.582728
NDPC-71-S-600 |  | 931 | 0.47 | 0.03 | 0.44 | 91.8 |  | 4.9 | 298 | 0.0246473 | 0.2801556
|  | 931 | 0.47 | 0.03 | 0.44 | 91.8 |  | 4.9 | 298 | 0.1015493 | 0.8404669
|  | 931 | 0.47 | 0.03 | 0.44 | 91.8 |  | 4.9 | 298 | 0.2337256 | 1.55642
|  | 931 | 0.47 | 0.03 | 0.44 | 91.8 |  | 4.9 | 298 | 0.3688979 | 2.085603
|  | 931 | 0.47 | 0.03 | 0.44 | 91.8 |  | 4.9 | 298 | 0.5224392 | 2.521401
|  | 931 | 0.47 | 0.03 | 0.44 | 91.8 |  | 4.9 | 298 | 0.6636986 | 2.92607
|  | 931 | 0.47 | 0.03 | 0.44 | 91.8 |  | 4.9 | 298 | 0.8018548 | 3.237354
|  | 931 | 0.47 | 0.03 | 0.44 | 91.8 |  | 4.9 | 298 | 0.9093003 | 3.455253
|  | 931 | 0.47 | 0.03 | 0.44 | 91.8 |  | 4.9 | 298 | 1.007555 | 3.70428
NDPC-71-S-700 |  | 1487 | 0.71 | 0.02 | 0.69 | 95 |  | 2.4 | 298 | 0.04918718 | 0.2801556
|  | 1487 | 0.71 | 0.02 | 0.69 | 95 |  | 2.4 | 298 | 0.1106204 | 0.4980545
|  | 1487 | 0.71 | 0.02 | 0.69 | 95 |  | 2.4 | 298 | 0.1997207 | 0.8715953
|  | 1487 | 0.71 | 0.02 | 0.69 | 95 |  | 2.4 | 298 | 0.3010671 | 1.182879
|  | 1487 | 0.71 | 0.02 | 0.69 | 95 |  | 2.4 | 298 | 0.4177747 | 1.55642
|  | 1487 | 0.71 | 0.02 | 0.69 | 95 |  | 2.4 | 298 | 0.5651453 | 1.898833
|  | 1487 | 0.71 | 0.02 | 0.69 | 95 |  | 2.4 | 298 | 0.7033372 | 2.303502
|  | 1487 | 0.71 | 0.02 | 0.69 | 95 |  | 2.4 | 298 | 0.8660213 | 2.583658
|  | 1487 | 0.71 | 0.02 | 0.69 | 95 |  | 2.4 | 298 | 1.007245 | 2.894942