## Sheet1
GAC | GAS | BET | Vt | Vmeso | Vmic | %C | %O | %N | Temp(K) | Pessure | Adsorp(mmol/g)
GN-600-1 | CO2 | 821 | 0.42 |  |  | 65.54 |  | 12.17 | 273 | 0.0239726 | 0.8655128
|  | 821 | 0.42 |  |  | 65.54 |  | 12.17 | 273 | 0.09931507 | 2.083765
|  | 821 | 0.42 |  |  | 65.54 |  | 12.17 | 273 | 0.2294521 | 2.979174
|  | 821 | 0.42 |  |  | 65.54 |  | 12.17 | 273 | 0.3630137 | 3.65846
|  | 821 | 0.42 |  |  | 65.54 |  | 12.17 | 273 | 0.5479452 | 4.28508
|  | 821 | 0.42 |  |  | 65.54 |  | 12.17 | 273 | 0.7123288 | 4.748982
|  | 821 | 0.42 |  |  | 65.54 |  | 12.17 | 273 | 0.8767123 | 5.131803
|  | 821 | 0.42 |  |  | 65.54 |  | 12.17 | 273 | 1.003425 | 5.324417
GN-650-1 |  | 1734 | 0.78 |  |  | 75.01 |  | 9.24 | 273 | 0.01712329 | 0.8653277
|  | 1734 | 0.78 |  |  | 75.01 |  | 9.24 | 273 | 0.1335616 | 2.084691
|  | 1734 | 0.78 |  |  | 75.01 |  | 9.24 | 273 | 0.2294521 | 2.952147
|  | 1734 | 0.78 |  |  | 75.01 |  | 9.24 | 273 | 0.3767123 | 3.9291
|  | 1734 | 0.78 |  |  | 75.01 |  | 9.24 | 273 | 0.5034247 | 4.662255
|  | 1734 | 0.78 |  |  | 75.01 |  | 9.24 | 273 | 0.6472603 | 5.368845
|  | 1734 | 0.78 |  |  | 75.01 |  | 9.24 | 273 | 0.7945205 | 5.913365
|  | 1734 | 0.78 |  |  | 75.01 |  | 9.24 | 273 | 0.9006849 | 6.348667
|  | 1734 | 0.78 |  |  | 75.01 |  | 9.24 | 273 | 1.010274 | 6.70298
GN-700-1 |  | 2394 | 1.13 |  |  | 81.51 |  | 6.94 | 273 | 0.02054795 | 0.3789337
|  | 2394 | 1.13 |  |  | 81.51 |  | 6.94 | 273 | 0.0890411 | 1.24565
|  | 2394 | 1.13 |  |  | 81.51 |  | 6.94 | 273 | 0.1712329 | 2.031655
|  | 2394 | 1.13 |  |  | 81.51 |  | 6.94 | 273 | 0.2808219 | 2.845428
|  | 2394 | 1.13 |  |  | 81.51 |  | 6.94 | 273 | 0.3869863 | 3.578027
|  | 2394 | 1.13 |  |  | 81.51 |  | 6.94 | 273 | 0.5239726 | 4.284432
|  | 2394 | 1.13 |  |  | 81.51 |  | 6.94 | 273 | 0.6232877 | 4.827656
|  | 2394 | 1.13 |  |  | 81.51 |  | 6.94 | 273 | 0.7294521 | 5.235931
|  | 2394 | 1.13 |  |  | 81.51 |  | 6.94 | 273 | 0.8424658 | 5.806553
|  | 2394 | 1.13 |  |  | 81.51 |  | 6.94 | 273 | 1.013699 | 6.432803
GN-600-1 |  | 821 | 0.42 |  |  | 65.54 |  | 12.17 | 298 | 0.02054795 | 0.5951499
|  | 821 | 0.42 |  |  | 65.54 |  | 12.17 | 298 | 0.09931507 | 1.191873
|  | 821 | 0.42 |  |  | 65.54 |  | 12.17 | 298 | 0.1849315 | 1.707701
|  | 821 | 0.42 |  |  | 65.54 |  | 12.17 | 298 | 0.2842466 | 2.169845
|  | 821 | 0.42 |  |  | 65.54 |  | 12.17 | 298 | 0.380137 | 2.49676
|  | 821 | 0.42 |  |  | 65.54 |  | 12.17 | 298 | 0.5 | 2.905405
|  | 821 | 0.42 |  |  | 65.54 |  | 12.17 | 298 | 0.6746575 | 3.315531
|  | 821 | 0.42 |  |  | 65.54 |  | 12.17 | 298 | 0.8082192 | 3.670492
|  | 821 | 0.42 |  |  | 65.54 |  | 12.17 | 298 | 1.010274 | 4.000278
GN-650-1 |  | 1734 | 0.78 |  |  | 75.01 |  | 9.24 | 298 | 0.03082192 | 0.4062384
|  | 1734 | 0.78 |  |  | 75.01 |  | 9.24 | 298 | 0.09246575 | 0.8673639
|  | 1734 | 0.78 |  |  | 75.01 |  | 9.24 | 298 | 0.1746575 | 1.356072
|  | 1734 | 0.78 |  |  | 75.01 |  | 9.24 | 298 | 0.2705479 | 1.872177
|  | 1734 | 0.78 |  |  | 75.01 |  | 9.24 | 298 | 0.4212329 | 2.443817
|  | 1734 | 0.78 |  |  | 75.01 |  | 9.24 | 298 | 0.5684932 | 2.988338
|  | 1734 | 0.78 |  |  | 75.01 |  | 9.24 | 298 | 0.7123288 | 3.478712
|  | 1734 | 0.78 |  |  | 75.01 |  | 9.24 | 298 | 0.859589 | 3.888097
|  | 1734 | 0.78 |  |  | 75.01 |  | 9.24 | 298 | 1 | 4.27027
GN-700-1 |  | 2394 | 1.13 |  |  | 81.51 |  | 6.94 | 298 | 0.04452055 | 0.2714735
|  | 2394 | 1.13 |  |  | 81.51 |  | 6.94 | 298 | 0.09589041 | 0.5971862
|  | 2394 | 1.13 |  |  | 81.51 |  | 6.94 | 298 | 0.1917808 | 1.086264
|  | 2394 | 1.13 |  |  | 81.51 |  | 6.94 | 298 | 0.3150685 | 1.684191
|  | 2394 | 1.13 |  |  | 81.51 |  | 6.94 | 298 | 0.4657534 | 2.282858
|  | 2394 | 1.13 |  |  | 81.51 |  | 6.94 | 298 | 0.5993151 | 2.745927
|  | 2394 | 1.13 |  |  | 81.51 |  | 6.94 | 298 | 0.7363014 | 3.182062
|  | 2394 | 1.13 |  |  | 81.51 |  | 6.94 | 298 | 0.8767123 | 3.564235
|  | 2394 | 1.13 |  |  | 81.51 |  | 6.94 | 298 | 1.003425 | 3.919011
GN-600-2 |  | 1267 | 0.54 |  |  | 64.89 |  | 11.93 | 273 | 0.02749141 | 0.8953488
|  | 1267 | 0.54 |  |  | 64.89 |  | 11.93 | 273 | 0.1237113 | 2.034884
|  | 1267 | 0.54 |  |  | 64.89 |  | 11.93 | 273 | 0.2027491 | 2.74031
|  | 1267 | 0.54 |  |  | 64.89 |  | 11.93 | 273 | 0.3127148 | 3.581395
|  | 1267 | 0.54 |  |  | 64.89 |  | 11.93 | 273 | 0.467354 | 4.341085
|  | 1267 | 0.54 |  |  | 64.89 |  | 11.93 | 273 | 0.6323024 | 5.046512
|  | 1267 | 0.54 |  |  | 64.89 |  | 11.93 | 273 | 0.7835052 | 5.616279
|  | 1267 | 0.54 |  |  | 64.89 |  | 11.93 | 273 | 1 | 6.267442
GN-650-2 |  | 1960 | 0.9 |  |  | 74.32 |  | 8.56 | 273 | 0.02405498 | 0.4341085
|  | 1960 | 0.9 |  |  | 74.32 |  | 8.56 | 273 | 0.09965636 | 1.546512
|  | 1960 | 0.9 |  |  | 74.32 |  | 8.56 | 273 | 0.2199313 | 2.468992
|  | 1960 | 0.9 |  |  | 74.32 |  | 8.56 | 273 | 0.3573883 | 3.418605
|  | 1960 | 0.9 |  |  | 74.32 |  | 8.56 | 273 | 0.5189003 | 4.151163
|  | 1960 | 0.9 |  |  | 74.32 |  | 8.56 | 273 | 0.6666667 | 4.883721
|  | 1960 | 0.9 |  |  | 74.32 |  | 8.56 | 273 | 0.8316151 | 5.48062
|  | 1960 | 0.9 |  |  | 74.32 |  | 8.56 | 273 | 1.010309 | 6.131783
GN-700-2 |  | 2659 | 1.32 |  |  | 79.12 |  | 6.72 | 273 | 0.02749141 | 0.244186
|  | 2659 | 1.32 |  |  | 79.12 |  | 6.72 | 273 | 0.08934708 | 0.9496124
|  | 2659 | 1.32 |  |  | 79.12 |  | 6.72 | 273 | 0.2646048 | 2.116279
|  | 2659 | 1.32 |  |  | 79.12 |  | 6.72 | 273 | 0.4261168 | 3.065891
|  | 2659 | 1.32 |  |  | 79.12 |  | 6.72 | 273 | 0.5876289 | 3.825581
|  | 2659 | 1.32 |  |  | 79.12 |  | 6.72 | 273 | 0.7353952 | 4.531008
|  | 2659 | 1.32 |  |  | 79.12 |  | 6.72 | 273 | 0.8728522 | 5.182171
|  | 2659 | 1.32 |  |  | 79.12 |  | 6.72 | 273 | 1.010309 | 5.77907
GN-600-2 |  | 1267 | 0.54 |  |  | 64.89 |  | 11.93 | 298 | 0.03780069 | 0.5155039
|  | 1267 | 0.54 |  |  | 64.89 |  | 11.93 | 298 | 0.1202749 | 1.166667
|  | 1267 | 0.54 |  |  | 64.89 |  | 11.93 | 298 | 0.2268041 | 1.736434
|  | 1267 | 0.54 |  |  | 64.89 |  | 11.93 | 298 | 0.347079 | 2.333333
|  | 1267 | 0.54 |  |  | 64.89 |  | 11.93 | 298 | 0.5051546 | 2.930233
|  | 1267 | 0.54 |  |  | 64.89 |  | 11.93 | 298 | 0.6494845 | 3.364341
|  | 1267 | 0.54 |  |  | 64.89 |  | 11.93 | 298 | 0.7972509 | 3.771318
|  | 1267 | 0.54 |  |  | 64.89 |  | 11.93 | 298 | 1 | 4.25969
GN-650-2 |  | 1960 | 0.9 |  |  | 74.32 |  | 8.56 | 298 | 0.04123711 | 0.3527132
|  | 1960 | 0.9 |  |  | 74.32 |  | 8.56 | 298 | 0.137457 | 1.003876
|  | 1960 | 0.9 |  |  | 74.32 |  | 8.56 | 298 | 0.2542955 | 1.627907
|  | 1960 | 0.9 |  |  | 74.32 |  | 8.56 | 298 | 0.3883162 | 2.170543
|  | 1960 | 0.9 |  |  | 74.32 |  | 8.56 | 298 | 0.5085911 | 2.577519
|  | 1960 | 0.9 |  |  | 74.32 |  | 8.56 | 298 | 0.6666667 | 3.147287
|  | 1960 | 0.9 |  |  | 74.32 |  | 8.56 | 298 | 0.8453608 | 3.689922
|  | 1960 | 0.9 |  |  | 74.32 |  | 8.56 | 298 | 1.006873 | 4.205426
GN-700-2 |  | 2659 | 1.32 |  |  | 79.12 |  | 6.72 | 298 | 0.05498282 | 0.2984496
|  | 2659 | 1.32 |  |  | 79.12 |  | 6.72 | 298 | 0.137457 | 0.7054264
|  | 2659 | 1.32 |  |  | 79.12 |  | 6.72 | 298 | 0.233677 | 1.112403
|  | 2659 | 1.32 |  |  | 79.12 |  | 6.72 | 298 | 0.3642612 | 1.600775
|  | 2659 | 1.32 |  |  | 79.12 |  | 6.72 | 298 | 0.5051546 | 2.034884
|  | 2659 | 1.32 |  |  | 79.12 |  | 6.72 | 298 | 0.6632302 | 2.577519
|  | 2659 | 1.32 |  |  | 79.12 |  | 6.72 | 298 | 0.814433 | 3.093023
|  | 2659 | 1.32 |  |  | 79.12 |  | 6.72 | 298 | 1.003436 | 3.744186
GN-600-3 |  | 1398 | 0.6 |  |  | 63.54 |  | 11.67 | 273 | 0.02389078 | 0.6192308
|  | 1398 | 0.6 |  |  | 63.54 |  | 11.67 | 273 | 0.05802048 | 1.265385
|  | 1398 | 0.6 |  |  | 63.54 |  | 11.67 | 273 | 0.1331058 | 2.126923
|  | 1398 | 0.6 |  |  | 63.54 |  | 11.67 | 273 | 0.21843 | 2.746154
|  | 1398 | 0.6 |  |  | 63.54 |  | 11.67 | 273 | 0.3686007 | 3.715385
|  | 1398 | 0.6 |  |  | 63.54 |  | 11.67 | 273 | 0.5017065 | 4.415385
|  | 1398 | 0.6 |  |  | 63.54 |  | 11.67 | 273 | 0.6552901 | 4.980769
|  | 1398 | 0.6 |  |  | 63.54 |  | 11.67 | 273 | 0.8976109 | 5.815385
|  | 1398 | 0.6 |  |  | 63.54 |  | 11.67 | 273 | 1.013652 | 6.111538
GN-650-3 |  | 2167 | 0.96 |  |  | 72.68 |  | 7.23 | 273 | 0.02389078 | 0.5115385
|  | 2167 | 0.96 |  |  | 72.68 |  | 7.23 | 273 | 0.109215 | 1.534615
|  | 2167 | 0.96 |  |  | 72.68 |  | 7.23 | 273 | 0.225256 | 2.503846
|  | 2167 | 0.96 |  |  | 72.68 |  | 7.23 | 273 | 0.337884 | 3.284615
|  | 2167 | 0.96 |  |  | 72.68 |  | 7.23 | 273 | 0.4709898 | 3.903846
|  | 2167 | 0.96 |  |  | 72.68 |  | 7.23 | 273 | 0.6177474 | 4.657692
|  | 2167 | 0.96 |  |  | 72.68 |  | 7.23 | 273 | 0.7645051 | 5.411538
|  | 2167 | 0.96 |  |  | 72.68 |  | 7.23 | 273 | 0.9317406 | 6.030769
|  | 2167 | 0.96 |  |  | 72.68 |  | 7.23 | 273 | 1.017065 | 6.326923
GN-700-3 |  | 2655 | 1.4 |  |  | 77.05 |  | 6.43 | 273 | 0.03754266 | 0.35
|  | 2655 | 1.4 |  |  | 77.05 |  | 6.43 | 273 | 0.1569966 | 1.292308
|  | 2655 | 1.4 |  |  | 77.05 |  | 6.43 | 273 | 0.2696246 | 1.992308
|  | 2655 | 1.4 |  |  | 77.05 |  | 6.43 | 273 | 0.3822526 | 2.584615
|  | 2655 | 1.4 |  |  | 77.05 |  | 6.43 | 273 | 0.5051195 | 3.230769
|  | 2655 | 1.4 |  |  | 77.05 |  | 6.43 | 273 | 0.6416382 | 3.85
|  | 2655 | 1.4 |  |  | 77.05 |  | 6.43 | 273 | 0.778157 | 4.388462
|  | 2655 | 1.4 |  |  | 77.05 |  | 6.43 | 273 | 0.9180887 | 5.007692
|  | 2655 | 1.4 |  |  | 77.05 |  | 6.43 | 273 | 1.017065 | 5.357692
GN-600-3 |  | 1398 | 0.6 |  |  | 63.54 |  | 11.67 | 298 | 0.0443686 | 0.5384615
|  | 1398 | 0.6 |  |  | 63.54 |  | 11.67 | 298 | 0.116041 | 1.05
|  | 1398 | 0.6 |  |  | 63.54 |  | 11.67 | 298 | 0.2423208 | 1.696154
|  | 1398 | 0.6 |  |  | 63.54 |  | 11.67 | 298 | 0.3549488 | 2.180769
|  | 1398 | 0.6 |  |  | 63.54 |  | 11.67 | 298 | 0.4982935 | 2.665385
|  | 1398 | 0.6 |  |  | 63.54 |  | 11.67 | 298 | 0.6484642 | 3.15
|  | 1398 | 0.6 |  |  | 63.54 |  | 11.67 | 298 | 0.8361775 | 3.634615
|  | 1398 | 0.6 |  |  | 63.54 |  | 11.67 | 298 | 1.010239 | 3.984615
GN-650-3 |  | 2167 | 0.96 |  |  | 72.68 |  | 7.23 | 298 | 0.05802048 | 0.5384615
|  | 2167 | 0.96 |  |  | 72.68 |  | 7.23 | 298 | 0.1399317 | 0.9692308
|  | 2167 | 0.96 |  |  | 72.68 |  | 7.23 | 298 | 0.2662116 | 1.561538
|  | 2167 | 0.96 |  |  | 72.68 |  | 7.23 | 298 | 0.4163823 | 2.207692
|  | 2167 | 0.96 |  |  | 72.68 |  | 7.23 | 298 | 0.5460751 | 2.665385
|  | 2167 | 0.96 |  |  | 72.68 |  | 7.23 | 298 | 0.7098976 | 3.284615
|  | 2167 | 0.96 |  |  | 72.68 |  | 7.23 | 298 | 0.883959 | 3.823077
|  | 2167 | 0.96 |  |  | 72.68 |  | 7.23 | 298 | 1.010239 | 4.253846
GN-700-3 |  | 2655 | 1.4 |  |  | 77.05 |  | 6.43 | 298 | 0.07167235 | 0.35
|  | 2655 | 1.4 |  |  | 77.05 |  | 6.43 | 298 | 0.1979522 | 0.8884615
|  | 2655 | 1.4 |  |  | 77.05 |  | 6.43 | 298 | 0.334471 | 1.426923
|  | 2655 | 1.4 |  |  | 77.05 |  | 6.43 | 298 | 0.4846416 | 1.911538
|  | 2655 | 1.4 |  |  | 77.05 |  | 6.43 | 298 | 0.665529 | 2.503846
|  | 2655 | 1.4 |  |  | 77.05 |  | 6.43 | 298 | 0.8225256 | 2.988462
|  | 2655 | 1.4 |  |  | 77.05 |  | 6.43 | 298 | 1.017065 | 3.553846
GN-600-4 |  | 1412 | 0.63 |  |  | 62.21 |  | 11.23 | 273 | 0.02711864 | 0.7241379
|  | 1412 | 0.63 |  |  | 62.21 |  | 11.23 | 273 | 0.1254237 | 2.011494
|  | 1412 | 0.63 |  |  | 62.21 |  | 11.23 | 273 | 0.2508475 | 2.896552
|  | 1412 | 0.63 |  |  | 62.21 |  | 11.23 | 273 | 0.4033898 | 3.781609
|  | 1412 | 0.63 |  |  | 62.21 |  | 11.23 | 273 | 0.5661017 | 4.425287
|  | 1412 | 0.63 |  |  | 62.21 |  | 11.23 | 273 | 0.7152542 | 5.042146
|  | 1412 | 0.63 |  |  | 62.21 |  | 11.23 | 273 | 0.8813559 | 5.551724
|  | 1412 | 0.63 |  |  | 62.21 |  | 11.23 | 273 | 1.013559 | 5.873563
GN-650-4 |  | 2016 | 0.94 |  |  | 75.35 |  | 6.85 | 273 | 0.02372881 | 0.4559387
|  | 2016 | 0.94 |  |  | 75.35 |  | 6.85 | 273 | 0.1118644 | 1.394636
|  | 2016 | 0.94 |  |  | 75.35 |  | 6.85 | 273 | 0.2372881 | 2.360153
|  | 2016 | 0.94 |  |  | 75.35 |  | 6.85 | 273 | 0.3627119 | 3.137931
|  | 2016 | 0.94 |  |  | 75.35 |  | 6.85 | 273 | 0.5254237 | 4.022989
|  | 2016 | 0.94 |  |  | 75.35 |  | 6.85 | 273 | 0.6779661 | 4.773946
|  | 2016 | 0.94 |  |  | 75.35 |  | 6.85 | 273 | 0.8067797 | 5.363985
|  | 2016 | 0.94 |  |  | 75.35 |  | 6.85 | 273 | 1.00339 | 6.114943
GN-700-4 |  | 2470 | 1.3 |  |  | 76.92 |  | 6.2 | 273 | 0.03050847 | 0.2681992
|  | 2470 | 1.3 |  |  | 76.92 |  | 6.2 | 273 | 0.1016949 | 0.8582375
|  | 2470 | 1.3 |  |  | 76.92 |  | 6.2 | 273 | 0.1932203 | 1.475096
|  | 2470 | 1.3 |  |  | 76.92 |  | 6.2 | 273 | 0.3322034 | 2.306513
|  | 2470 | 1.3 |  |  | 76.92 |  | 6.2 | 273 | 0.4610169 | 2.950192
|  | 2470 | 1.3 |  |  | 76.92 |  | 6.2 | 273 | 0.620339 | 3.67433
|  | 2470 | 1.3 |  |  | 76.92 |  | 6.2 | 273 | 0.7559322 | 4.291188
|  | 2470 | 1.3 |  |  | 76.92 |  | 6.2 | 273 | 0.8949153 | 4.854406
|  | 2470 | 1.3 |  |  | 76.92 |  | 6.2 | 273 | 1.00678 | 5.256705
GN-600-4 |  | 1412 | 0.63 |  |  | 62.21 |  | 11.23 | 298 | 0.0440678 | 0.4559387
|  | 1412 | 0.63 |  |  | 62.21 |  | 11.23 | 298 | 0.1728814 | 1.367816
|  | 1412 | 0.63 |  |  | 62.21 |  | 11.23 | 298 | 0.2949153 | 1.931034
|  | 1412 | 0.63 |  |  | 62.21 |  | 11.23 | 298 | 0.440678 | 2.467433
|  | 1412 | 0.63 |  |  | 62.21 |  | 11.23 | 298 | 0.6 | 2.923372
|  | 1412 | 0.63 |  |  | 62.21 |  | 11.23 | 298 | 0.7559322 | 3.37931
|  | 1412 | 0.63 |  |  | 62.21 |  | 11.23 | 298 | 0.8983051 | 3.67433
|  | 1412 | 0.63 |  |  | 62.21 |  | 11.23 | 298 | 1.010169 | 3.942529
GN-650-4 |  | 2016 | 0.94 |  |  | 75.35 |  | 6.85 | 298 | 0.06779661 | 0.4291188
|  | 2016 | 0.94 |  |  | 75.35 |  | 6.85 | 298 | 0.1491525 | 0.9655172
|  | 2016 | 0.94 |  |  | 75.35 |  | 6.85 | 298 | 0.2644068 | 1.448276
|  | 2016 | 0.94 |  |  | 75.35 |  | 6.85 | 298 | 0.3966102 | 2.011494
|  | 2016 | 0.94 |  |  | 75.35 |  | 6.85 | 298 | 0.5322034 | 2.494253
|  | 2016 | 0.94 |  |  | 75.35 |  | 6.85 | 298 | 0.6881356 | 3.057471
|  | 2016 | 0.94 |  |  | 75.35 |  | 6.85 | 298 | 0.8474576 | 3.62069
|  | 2016 | 0.94 |  |  | 75.35 |  | 6.85 | 298 | 1.010169 | 4.103448
GN-700-4 |  | 2470 | 1.3 |  |  | 76.92 |  | 6.2 | 298 | 0.0440678 | 0.2413793
|  | 2470 | 1.3 |  |  | 76.92 |  | 6.2 | 298 | 0.1389831 | 0.6436782
|  | 2470 | 1.3 |  |  | 76.92 |  | 6.2 | 298 | 0.2711864 | 1.072797
|  | 2470 | 1.3 |  |  | 76.92 |  | 6.2 | 298 | 0.3966102 | 1.582375
|  | 2470 | 1.3 |  |  | 76.92 |  | 6.2 | 298 | 0.5186441 | 1.957854
|  | 2470 | 1.3 |  |  | 76.92 |  | 6.2 | 298 | 0.6745763 | 2.440613
|  | 2470 | 1.3 |  |  | 76.92 |  | 6.2 | 298 | 0.8169492 | 2.896552
|  | 2470 | 1.3 |  |  | 76.92 |  | 6.2 | 298 | 0.9355932 | 3.191571
|  | 2470 | 1.3 |  |  | 76.92 |  | 6.2 | 298 | 1.010169 | 3.43295