## Sheet1
GAC | GAS | BET | Vt | Vmeso | Vmic | %C | %O | %N | Temp(K) | Pessure | Adsorp(mmol/g)
HCP2A-K500 | CO2 | 610 | 0.34 | 0.07 | 0.27 |  |  |  | 273 | 0.03107861 | 0.3330803
|  | 610 | 0.34 | 0.07 | 0.27 |  |  |  | 273 | 0.1407678 | 0.9608085
|  | 610 | 0.34 | 0.07 | 0.27 |  |  |  | 273 | 0.2340037 | 1.357943
|  | 610 | 0.34 | 0.07 | 0.27 |  |  |  | 273 | 0.3363803 | 1.63978
|  | 610 | 0.34 | 0.07 | 0.27 |  |  |  | 273 | 0.4625229 | 1.947239
|  | 610 | 0.34 | 0.07 | 0.27 |  |  |  | 273 | 0.5758684 | 2.177833
|  | 610 | 0.34 | 0.07 | 0.27 |  |  |  | 273 | 0.6965265 | 2.421237
|  | 610 | 0.34 | 0.07 | 0.27 |  |  |  | 273 | 0.820841 | 2.639021
|  | 610 | 0.34 | 0.07 | 0.27 |  |  |  | 273 | 0.9945155 | 2.882426
HCP2A-K600 |  | 1108 | 0.6 | 0.08 | 0.52 |  |  |  | 273 | 0.0274223 | 0.2562156
|  | 1108 | 0.6 | 0.08 | 0.52 |  |  |  | 273 | 0.1023766 | 0.8198899
|  | 1108 | 0.6 | 0.08 | 0.52 |  |  |  | 273 | 0.1809872 | 1.268267
|  | 1108 | 0.6 | 0.08 | 0.52 |  |  |  | 273 | 0.2577697 | 1.665401
|  | 1108 | 0.6 | 0.08 | 0.52 |  |  |  | 273 | 0.3820841 | 2.126589
|  | 1108 | 0.6 | 0.08 | 0.52 |  |  |  | 273 | 0.4954296 | 2.510913
|  | 1108 | 0.6 | 0.08 | 0.52 |  |  |  | 273 | 0.6087751 | 2.895236
|  | 1108 | 0.6 | 0.08 | 0.52 |  |  |  | 273 | 0.7330896 | 3.29237
|  | 1108 | 0.6 | 0.08 | 0.52 |  |  |  | 273 | 0.8537477 | 3.599829
|  | 1108 | 0.6 | 0.08 | 0.52 |  |  |  | 273 | 1 | 3.958531
HCP2A-K700 |  | 1964 | 1.04 | 0.12 | 0.92 |  |  |  | 273 | 0.05667276 | 0.5124312
|  | 1964 | 1.04 | 0.12 | 0.92 |  |  |  | 273 | 0.1407678 | 1.191403
|  | 1964 | 1.04 | 0.12 | 0.92 |  |  |  | 273 | 0.213894 | 1.742266
|  | 1964 | 1.04 | 0.12 | 0.92 |  |  |  | 273 | 0.297989 | 2.267508
|  | 1964 | 1.04 | 0.12 | 0.92 |  |  |  | 273 | 0.3875686 | 2.843993
|  | 1964 | 1.04 | 0.12 | 0.92 |  |  |  | 273 | 0.4954296 | 3.394857
|  | 1964 | 1.04 | 0.12 | 0.92 |  |  |  | 273 | 0.5850091 | 3.843234
|  | 1964 | 1.04 | 0.12 | 0.92 |  |  |  | 273 | 0.691042 | 4.368476
|  | 1964 | 1.04 | 0.12 | 0.92 |  |  |  | 273 | 0.8117002 | 4.93215
|  | 1964 | 1.04 | 0.12 | 0.92 |  |  |  | 273 | 0.9213894 | 5.380528
|  | 1964 | 1.04 | 0.12 | 0.92 |  |  |  | 273 | 1.003656 | 5.713608
HCP2A-K500 |  | 610 | 0.34 | 0.07 | 0.27 |  |  |  | 298 | 0.04576795 | 0.1834131
|  | 610 | 0.34 | 0.07 | 0.27 |  |  |  | 298 | 0.1766969 | 0.5263158
|  | 610 | 0.34 | 0.07 | 0.27 |  |  |  | 298 | 0.2888809 | 0.7575758
|  | 610 | 0.34 | 0.07 | 0.27 |  |  |  | 298 | 0.4093533 | 0.9728868
|  | 610 | 0.34 | 0.07 | 0.27 |  |  |  | 298 | 0.5318639 | 1.132376
|  | 610 | 0.34 | 0.07 | 0.27 |  |  |  | 298 | 0.6917397 | 1.323764
|  | 610 | 0.34 | 0.07 | 0.27 |  |  |  | 298 | 0.8391726 | 1.523126
|  | 610 | 0.34 | 0.07 | 0.27 |  |  |  | 298 | 0.9990225 | 1.674641
HCP2A-K600 |  | 1108 | 0.6 | 0.08 | 0.52 |  |  |  | 298 | 0.0353685 | 0.1435407
|  | 1108 | 0.6 | 0.08 | 0.52 |  |  |  | 298 | 0.1476513 | 0.5263158
|  | 1108 | 0.6 | 0.08 | 0.52 |  |  |  | 298 | 0.2785595 | 0.8373206
|  | 1108 | 0.6 | 0.08 | 0.52 |  |  |  | 298 | 0.3928389 | 1.100478
|  | 1108 | 0.6 | 0.08 | 0.52 |  |  |  | 298 | 0.5153912 | 1.323764
|  | 1108 | 0.6 | 0.08 | 0.52 |  |  |  | 298 | 0.648348 | 1.594896
|  | 1108 | 0.6 | 0.08 | 0.52 |  |  |  | 298 | 0.7875082 | 1.834131
|  | 1108 | 0.6 | 0.08 | 0.52 |  |  |  | 298 | 0.9017357 | 2.017544
|  | 1108 | 0.6 | 0.08 | 0.52 |  |  |  | 298 | 0.9972649 | 2.161085
HCP2A-K700 |  | 1964 | 1.04 | 0.12 | 0.92 |  |  |  | 298 | 0.04783224 | 0.1674641
|  | 1964 | 1.04 | 0.12 | 0.92 |  |  |  | 298 | 0.131033 | 0.4944179
|  | 1964 | 1.04 | 0.12 | 0.92 |  |  |  | 298 | 0.2058986 | 0.7655502
|  | 1964 | 1.04 | 0.12 | 0.92 |  |  |  | 298 | 0.3077663 | 1.08453
|  | 1964 | 1.04 | 0.12 | 0.92 |  |  |  | 298 | 0.4075594 | 1.403509
|  | 1964 | 1.04 | 0.12 | 0.92 |  |  |  | 298 | 0.5301844 | 1.738437
|  | 1964 | 1.04 | 0.12 | 0.92 |  |  |  | 298 | 0.638297 | 2.089314
|  | 1964 | 1.04 | 0.12 | 0.92 |  |  |  | 298 | 0.7588473 | 2.424242
|  | 1964 | 1.04 | 0.12 | 0.92 |  |  |  | 298 | 0.868993 | 2.711324
|  | 1964 | 1.04 | 0.12 | 0.92 |  |  |  | 298 | 1.001991 | 3.046252