## Sheet1
GAC | GAS | BET | Vt | Vmeso | Vmic | %C | %O | %N | Temp(K) | Pessure | Adsorp(mmol/g)
PC-1-1 | CO2 | 1898 | 1.524 | 1.093 | 0.431 |  |  |  | 273 | 0.03154574 | 0.1877934
|  | 1898 | 1.524 | 1.093 | 0.431 |  |  |  | 273 | 0.1608833 | 0.9624413
|  | 1898 | 1.524 | 1.093 | 0.431 |  |  |  | 273 | 0.3501577 | 1.737089
|  | 1898 | 1.524 | 1.093 | 0.431 |  |  |  | 273 | 0.5141956 | 2.300469
|  | 1898 | 1.524 | 1.093 | 0.431 |  |  |  | 273 | 0.6624606 | 2.793427
|  | 1898 | 1.524 | 1.093 | 0.431 |  |  |  | 273 | 0.807571 | 3.239437
|  | 1898 | 1.524 | 1.093 | 0.431 |  |  |  | 273 | 0.9085174 | 3.544601
|  | 1898 | 1.524 | 1.093 | 0.431 |  |  |  | 273 | 1.009464 | 3.779343
PC-1-2 |  | 1790 | 1.21 | 0.735 | 0.475 |  |  |  | 273 | 0.03785489 | 0.4460094
|  | 1790 | 1.21 | 0.735 | 0.475 |  |  |  | 273 | 0.1009464 | 0.9624413
|  | 1790 | 1.21 | 0.735 | 0.475 |  |  |  | 273 | 0.2113565 | 1.643192
|  | 1790 | 1.21 | 0.735 | 0.475 |  |  |  | 273 | 0.3438486 | 2.323944
|  | 1790 | 1.21 | 0.735 | 0.475 |  |  |  | 273 | 0.4511041 | 2.769953
|  | 1790 | 1.21 | 0.735 | 0.475 |  |  |  | 273 | 0.659306 | 3.450704
|  | 1790 | 1.21 | 0.735 | 0.475 |  |  |  | 273 | 0.8107256 | 3.920188
|  | 1790 | 1.21 | 0.735 | 0.475 |  |  |  | 273 | 0.9274448 | 4.201878
|  | 1790 | 1.21 | 0.735 | 0.475 |  |  |  | 273 | 1.009464 | 4.389671
PC-1-3 |  | 2424 | 1.375 | 0.862 | 0.513 |  |  |  | 273 | 0.05678233 | 0.3755869
|  | 2424 | 1.375 | 0.862 | 0.513 |  |  |  | 273 | 0.1514196 | 0.8920188
|  | 2424 | 1.375 | 0.862 | 0.513 |  |  |  | 273 | 0.2618297 | 1.408451
|  | 2424 | 1.375 | 0.862 | 0.513 |  |  |  | 273 | 0.4100946 | 2.065728
|  | 2424 | 1.375 | 0.862 | 0.513 |  |  |  | 273 | 0.5520505 | 2.58216
|  | 2424 | 1.375 | 0.862 | 0.513 |  |  |  | 273 | 0.659306 | 3.028169
|  | 2424 | 1.375 | 0.862 | 0.513 |  |  |  | 273 | 0.8138801 | 3.521127
|  | 2424 | 1.375 | 0.862 | 0.513 |  |  |  | 273 | 0.9116719 | 3.849765
|  | 2424 | 1.375 | 0.862 | 0.513 |  |  |  | 273 | 1.012618 | 4.084507
PC-2-2 |  | 2358 | 1.854 | 1.361 | 0.493 |  |  |  | 273 | 0.05047319 | 0.399061
|  | 2358 | 1.854 | 1.361 | 0.493 |  |  |  | 273 | 0.1419558 | 1.032864
|  | 2358 | 1.854 | 1.361 | 0.493 |  |  |  | 273 | 0.2902208 | 1.807512
|  | 2358 | 1.854 | 1.361 | 0.493 |  |  |  | 273 | 0.3974763 | 2.370892
|  | 2358 | 1.854 | 1.361 | 0.493 |  |  |  | 273 | 0.5015773 | 2.816901
|  | 2358 | 1.854 | 1.361 | 0.493 |  |  |  | 273 | 0.6088328 | 3.262911
|  | 2358 | 1.854 | 1.361 | 0.493 |  |  |  | 273 | 0.7381703 | 3.826291
|  | 2358 | 1.854 | 1.361 | 0.493 |  |  |  | 273 | 0.8927445 | 4.413146
|  | 2358 | 1.854 | 1.361 | 0.493 |  |  |  | 273 | 1 | 4.812207
PC-2-3 |  | 1829 | 1.249 | 0.764 | 0.485 |  |  |  | 273 | 0.0977918 | 0.7276995
|  | 1829 | 1.249 | 0.764 | 0.485 |  |  |  | 273 | 0.2113565 | 1.384977
|  | 1829 | 1.249 | 0.764 | 0.485 |  |  |  | 273 | 0.3438486 | 2.112676
|  | 1829 | 1.249 | 0.764 | 0.485 |  |  |  | 273 | 0.4479495 | 2.676056
|  | 1829 | 1.249 | 0.764 | 0.485 |  |  |  | 273 | 0.555205 | 3.169014
|  | 1829 | 1.249 | 0.764 | 0.485 |  |  |  | 273 | 0.7097792 | 3.849765
|  | 1829 | 1.249 | 0.764 | 0.485 |  |  |  | 273 | 0.8328076 | 4.342723
|  | 1829 | 1.249 | 0.764 | 0.485 |  |  |  | 273 | 0.9179811 | 4.71831
|  | 1829 | 1.249 | 0.764 | 0.485 |  |  |  | 273 | 1.006309 | 5.046948
PC-2-4 |  | 1684 | 1.431 | 0.95 | 0.481 |  |  |  | 273 | 0.04100946 | 0.657277
|  | 1684 | 1.431 | 0.95 | 0.481 |  |  |  | 273 | 0.1388013 | 1.384977
|  | 1684 | 1.431 | 0.95 | 0.481 |  |  |  | 273 | 0.2492114 | 1.971831
|  | 1684 | 1.431 | 0.95 | 0.481 |  |  |  | 273 | 0.362776 | 2.488263
|  | 1684 | 1.431 | 0.95 | 0.481 |  |  |  | 273 | 0.511041 | 3.098592
|  | 1684 | 1.431 | 0.95 | 0.481 |  |  |  | 273 | 0.6214511 | 3.474178
|  | 1684 | 1.431 | 0.95 | 0.481 |  |  |  | 273 | 0.7570978 | 3.920188
|  | 1684 | 1.431 | 0.95 | 0.481 |  |  |  | 273 | 0.8706625 | 4.248826
|  | 1684 | 1.431 | 0.95 | 0.481 |  |  |  | 273 | 1.003155 | 4.600939
PC-1-1 |  | 1898 | 1.524 | 1.093 | 0.431 |  |  |  | 298 | 0.05455537 | 0.2692308
|  | 1898 | 1.524 | 1.093 | 0.431 |  |  |  | 298 | 0.1612111 | 0.6730769
|  | 1898 | 1.524 | 1.093 | 0.431 |  |  |  | 298 | 0.2630781 | 0.9871795
|  | 1898 | 1.524 | 1.093 | 0.431 |  |  |  | 298 | 0.3696505 | 1.267628
|  | 1898 | 1.524 | 1.093 | 0.431 |  |  |  | 298 | 0.5448339 | 1.626603
|  | 1898 | 1.524 | 1.093 | 0.431 |  |  |  | 298 | 0.7176229 | 1.940705
|  | 1898 | 1.524 | 1.093 | 0.431 |  |  |  | 298 | 0.8525641 | 2.221154
|  | 1898 | 1.524 | 1.093 | 0.431 |  |  |  | 298 | 1.011108 | 2.445513
PC-1-2 |  | 1790 | 1.21 | 0.735 | 0.475 |  |  |  | 298 | 0.03794629 | 0.1794872
|  | 1790 | 1.21 | 0.735 | 0.475 |  |  |  | 298 | 0.1587864 | 0.5833333
|  | 1790 | 1.21 | 0.735 | 0.475 |  |  |  | 298 | 0.3009411 | 1.043269
|  | 1790 | 1.21 | 0.735 | 0.475 |  |  |  | 298 | 0.4525141 | 1.447115
|  | 1790 | 1.21 | 0.735 | 0.475 |  |  |  | 298 | 0.55673 | 1.738782
|  | 1790 | 1.21 | 0.735 | 0.475 |  |  |  | 298 | 0.7106292 | 2.086538
|  | 1790 | 1.21 | 0.735 | 0.475 |  |  |  | 298 | 0.8029793 | 2.310897
|  | 1790 | 1.21 | 0.735 | 0.475 |  |  |  | 298 | 1.008888 | 2.658654
PC-1-3 |  | 2424 | 1.375 | 0.862 | 0.513 |  |  |  | 298 | 0.04027247 | 0.1233974
|  | 2424 | 1.375 | 0.862 | 0.513 |  |  |  | 298 | 0.1540129 | 0.5160256
|  | 2424 | 1.375 | 0.862 | 0.513 |  |  |  | 298 | 0.2606307 | 0.8637821
|  | 2424 | 1.375 | 0.862 | 0.513 |  |  |  | 298 | 0.3932761 | 1.245192
|  | 2424 | 1.375 | 0.862 | 0.513 |  |  |  | 298 | 0.5069407 | 1.525641
|  | 2424 | 1.375 | 0.862 | 0.513 |  |  |  | 298 | 0.6561344 | 1.907051
|  | 2424 | 1.375 | 0.862 | 0.513 |  |  |  | 298 | 0.7650558 | 2.165064
|  | 2424 | 1.375 | 0.862 | 0.513 |  |  |  | 298 | 0.8692186 | 2.378205
|  | 2424 | 1.375 | 0.862 | 0.513 |  |  |  | 298 | 0.975738 | 2.580128
PC-2-2 |  | 2358 | 1.854 | 1.361 | 0.493 |  |  |  | 298 | 0.035658 | 0.2916667
|  | 2358 | 1.854 | 1.361 | 0.493 |  |  |  | 298 | 0.1518458 | 0.8076923
|  | 2358 | 1.854 | 1.361 | 0.493 |  |  |  | 298 | 0.2537431 | 1.166667
|  | 2358 | 1.854 | 1.361 | 0.493 |  |  |  | 298 | 0.3556025 | 1.469551
|  | 2358 | 1.854 | 1.361 | 0.493 |  |  |  | 298 | 0.4692747 | 1.761218
|  | 2358 | 1.854 | 1.361 | 0.493 |  |  |  | 298 | 0.5687398 | 2.019231
|  | 2358 | 1.854 | 1.361 | 0.493 |  |  |  | 298 | 0.6634464 | 2.232372
|  | 2358 | 1.854 | 1.361 | 0.493 |  |  |  | 298 | 0.774709 | 2.456731
|  | 2358 | 1.854 | 1.361 | 0.493 |  |  |  | 298 | 0.8646572 | 2.625
|  | 2358 | 1.854 | 1.361 | 0.493 |  |  |  | 298 | 1.004342 | 2.927885
PC-2-3 |  | 1829 | 1.249 | 0.764 | 0.485 |  |  |  | 298 | 0.04281081 | 0.3814103
|  | 1829 | 1.249 | 0.764 | 0.485 |  |  |  | 298 | 0.1518988 | 0.8862179
|  | 1829 | 1.249 | 0.764 | 0.485 |  |  |  | 298 | 0.2561829 | 1.278846
|  | 1829 | 1.249 | 0.764 | 0.485 |  |  |  | 298 | 0.3651497 | 1.604167
|  | 1829 | 1.249 | 0.764 | 0.485 |  |  |  | 298 | 0.459917 | 1.907051
|  | 1829 | 1.249 | 0.764 | 0.485 |  |  |  | 298 | 0.5546463 | 2.153846
|  | 1829 | 1.249 | 0.764 | 0.485 |  |  |  | 298 | 0.661196 | 2.400641
|  | 1829 | 1.249 | 0.764 | 0.485 |  |  |  | 298 | 0.789045 | 2.68109
|  | 1829 | 1.249 | 0.764 | 0.485 |  |  |  | 298 | 0.8719085 | 2.860577
|  | 1829 | 1.249 | 0.764 | 0.485 |  |  |  | 298 | 1.002114 | 3.129808
PC-2-4 |  | 1684 | 1.431 | 0.95 | 0.481 |  |  |  | 298 | 0.0474556 | 0.2580128
|  | 1684 | 1.431 | 0.95 | 0.481 |  |  |  | 298 | 0.1517928 | 0.7291667
|  | 1684 | 1.431 | 0.95 | 0.481 |  |  |  | 298 | 0.2560162 | 1.032051
|  | 1684 | 1.431 | 0.95 | 0.481 |  |  |  | 298 | 0.3531172 | 1.290064
|  | 1684 | 1.431 | 0.95 | 0.481 |  |  |  | 298 | 0.4596821 | 1.559295
|  | 1684 | 1.431 | 0.95 | 0.481 |  |  |  | 298 | 0.5615112 | 1.817308
|  | 1684 | 1.431 | 0.95 | 0.481 |  |  |  | 298 | 0.6633176 | 2.041667
|  | 1684 | 1.431 | 0.95 | 0.481 |  |  |  | 298 | 0.7651164 | 2.254808
|  | 1684 | 1.431 | 0.95 | 0.481 |  |  |  | 298 | 0.8787583 | 2.501603
|  | 1684 | 1.431 | 0.95 | 0.481 |  |  |  | 298 | 1.008933 | 2.725962
PC-1-1 |  | 1898 | 1.524 | 1.093 | 0.431 |  |  |  | 313 | 0.03205155 | 0.08064516
|  | 1898 | 1.524 | 1.093 | 0.431 |  |  |  | 313 | 0.1192204 | 0.2777778
|  | 1898 | 1.524 | 1.093 | 0.431 |  |  |  | 313 | 0.2525069 | 0.5197133
|  | 1898 | 1.524 | 1.093 | 0.431 |  |  |  | 313 | 0.3588773 | 0.7078853
|  | 1898 | 1.524 | 1.093 | 0.431 |  |  |  | 313 | 0.46011 | 0.8646953
|  | 1898 | 1.524 | 1.093 | 0.431 |  |  |  | 313 | 0.6138739 | 1.08871
|  | 1898 | 1.524 | 1.093 | 0.431 |  |  |  | 313 | 0.713817 | 1.227599
|  | 1898 | 1.524 | 1.093 | 0.431 |  |  |  | 313 | 0.8573169 | 1.41129
|  | 1898 | 1.524 | 1.093 | 0.431 |  |  |  | 313 | 1.007219 | 1.594982
PC-1-2 |  | 1790 | 1.21 | 0.735 | 0.475 |  |  |  | 313 | 0.03080785 | 0.1523297
|  | 1790 | 1.21 | 0.735 | 0.475 |  |  |  | 313 | 0.1064828 | 0.4077061
|  | 1790 | 1.21 | 0.735 | 0.475 |  |  |  | 313 | 0.2000996 | 0.6944444
|  | 1790 | 1.21 | 0.735 | 0.475 |  |  |  | 313 | 0.3064998 | 0.9408602
|  | 1790 | 1.21 | 0.735 | 0.475 |  |  |  | 313 | 0.4141804 | 1.187276
|  | 1790 | 1.21 | 0.735 | 0.475 |  |  |  | 313 | 0.5141442 | 1.366487
|  | 1790 | 1.21 | 0.735 | 0.475 |  |  |  | 313 | 0.6141171 | 1.56362
|  | 1790 | 1.21 | 0.735 | 0.475 |  |  |  | 313 | 0.7102304 | 1.72491
|  | 1790 | 1.21 | 0.735 | 0.475 |  |  |  | 313 | 0.829398 | 1.899642
|  | 1790 | 1.21 | 0.735 | 0.475 |  |  |  | 313 | 0.9254861 | 2.011649
|  | 1790 | 1.21 | 0.735 | 0.475 |  |  |  | 313 | 1.011329 | 2.119176
PC-1-3 |  | 2424 | 1.375 | 0.862 | 0.513 |  |  |  | 313 | 0.03206531 | 0.1075269
|  | 2424 | 1.375 | 0.862 | 0.513 |  |  |  | 313 | 0.1487386 | 0.4121864
|  | 2424 | 1.375 | 0.862 | 0.513 |  |  |  | 313 | 0.2500103 | 0.6451613
|  | 2424 | 1.375 | 0.862 | 0.513 |  |  |  | 313 | 0.3615115 | 0.8512545
|  | 2424 | 1.375 | 0.862 | 0.513 |  |  |  | 313 | 0.4614936 | 1.066308
|  | 2424 | 1.375 | 0.862 | 0.513 |  |  |  | 313 | 0.5665813 | 1.25
|  | 2424 | 1.375 | 0.862 | 0.513 |  |  |  | 313 | 0.6575822 | 1.429211
|  | 2424 | 1.375 | 0.862 | 0.513 |  |  |  | 313 | 0.7626722 | 1.617384
|  | 2424 | 1.375 | 0.862 | 0.513 |  |  |  | 313 | 0.8613463 | 1.778674
|  | 2424 | 1.375 | 0.862 | 0.513 |  |  |  | 313 | 1.006143 | 1.993728
PC-2-2 |  | 2358 | 1.854 | 1.361 | 0.493 |  |  |  | 313 | 0.06284334 | 0.2016129
|  | 2358 | 1.854 | 1.361 | 0.493 |  |  |  | 313 | 0.1577336 | 0.4749104
|  | 2358 | 1.854 | 1.361 | 0.493 |  |  |  | 313 | 0.2500516 | 0.7258065
|  | 2358 | 1.854 | 1.361 | 0.493 |  |  |  | 313 | 0.3577323 | 0.9722222
|  | 2358 | 1.854 | 1.361 | 0.493 |  |  |  | 313 | 0.4602752 | 1.187276
|  | 2358 | 1.854 | 1.361 | 0.493 |  |  |  | 313 | 0.5615285 | 1.384409
|  | 2358 | 1.854 | 1.361 | 0.493 |  |  |  | 313 | 0.714051 | 1.684588
|  | 2358 | 1.854 | 1.361 | 0.493 |  |  |  | 313 | 0.8127458 | 1.886201
|  | 2358 | 1.854 | 1.361 | 0.493 |  |  |  | 313 | 0.9101464 | 2.060932
|  | 2358 | 1.854 | 1.361 | 0.493 |  |  |  | 313 | 1.008827 | 2.235663
PC-2-3 |  | 1829 | 1.249 | 0.764 | 0.485 |  |  |  | 313 | 0.03209514 | 0.1657706
|  | 1829 | 1.249 | 0.764 | 0.485 |  |  |  | 313 | 0.1026645 | 0.452509
|  | 1829 | 1.249 | 0.764 | 0.485 |  |  |  | 313 | 0.2052579 | 0.766129
|  | 1829 | 1.249 | 0.764 | 0.485 |  |  |  | 313 | 0.3039872 | 1.034946
|  | 1829 | 1.249 | 0.764 | 0.485 |  |  |  | 313 | 0.4039807 | 1.272401
|  | 1829 | 1.249 | 0.764 | 0.485 |  |  |  | 313 | 0.5129372 | 1.509857
|  | 1829 | 1.249 | 0.764 | 0.485 |  |  |  | 313 | 0.6116205 | 1.689068
|  | 1829 | 1.249 | 0.764 | 0.485 |  |  |  | 313 | 0.7128693 | 1.87724
|  | 1829 | 1.249 | 0.764 | 0.485 |  |  |  | 313 | 0.8115457 | 2.043011
|  | 1829 | 1.249 | 0.764 | 0.485 |  |  |  | 313 | 0.9140726 | 2.226703
|  | 1829 | 1.249 | 0.764 | 0.485 |  |  |  | 313 | 1.008896 | 2.370072
PC-2-4 |  | 1684 | 1.431 | 0.95 | 0.481 |  |  |  | 313 | 0.05003006 | 0.1836918
|  | 1684 | 1.431 | 0.95 | 0.481 |  |  |  | 313 | 0.1577222 | 0.452509
|  | 1684 | 1.431 | 0.95 | 0.481 |  |  |  | 313 | 0.2500287 | 0.6810036
|  | 1684 | 1.431 | 0.95 | 0.481 |  |  |  | 313 | 0.3577047 | 0.9184588
|  | 1684 | 1.431 | 0.95 | 0.481 |  |  |  | 313 | 0.4576822 | 1.124552
|  | 1684 | 1.431 | 0.95 | 0.481 |  |  |  | 313 | 0.5615056 | 1.339606
|  | 1684 | 1.431 | 0.95 | 0.481 |  |  |  | 313 | 0.6576373 | 1.536738
|  | 1684 | 1.431 | 0.95 | 0.481 |  |  |  | 313 | 0.7640076 | 1.72491
|  | 1684 | 1.431 | 0.95 | 0.481 |  |  |  | 313 | 0.8626956 | 1.913082
|  | 1684 | 1.431 | 0.95 | 0.481 |  |  |  | 313 | 1.007503 | 2.150538