## Sheet1
GAC | GAS | BET | Vt | Vmeso | Vmic | %C | %O | %N | Temp(K) | Pessure | Adsorp(mmol/g)
OTSS-3-350 | CO2 | 778.8 | 0.32 | 0.06 | 0.26 | 76.64 | 16.58 | 6.78 | 273 | 0.01967437 | 0.6106162
|  | 778.8 | 0.32 | 0.06 | 0.26 | 76.64 | 16.58 | 6.78 | 273 | 0.1002905 | 1.525719
|  | 778.8 | 0.32 | 0.06 | 0.26 | 76.64 | 16.58 | 6.78 | 273 | 0.2222005 | 2.182923
|  | 778.8 | 0.32 | 0.06 | 0.26 | 76.64 | 16.58 | 6.78 | 273 | 0.3468019 | 2.711466
|  | 778.8 | 0.32 | 0.06 | 0.26 | 76.64 | 16.58 | 6.78 | 273 | 0.4823819 | 3.111216
|  | 778.8 | 0.32 | 0.06 | 0.26 | 76.64 | 16.58 | 6.78 | 273 | 0.6289671 | 3.430402
|  | 778.8 | 0.32 | 0.06 | 0.26 | 76.64 | 16.58 | 6.78 | 273 | 0.764476 | 3.701536
|  | 778.8 | 0.32 | 0.06 | 0.26 | 76.64 | 16.58 | 6.78 | 273 | 0.8944157 | 3.892373
|  | 778.8 | 0.32 | 0.06 | 0.26 | 76.64 | 16.58 | 6.78 | 273 | 1.02432 | 4.018902
OTSS-2-450 |  | 774 | 0.32 | 0.05 | 0.27 | 76.67 | 18.52 | 4.81 | 273 | 0.02254337 | 0.8034961
|  | 774 | 0.32 | 0.05 | 0.27 | 76.67 | 18.52 | 4.81 | 273 | 0.07544656 | 1.558273
|  | 774 | 0.32 | 0.05 | 0.27 | 76.67 | 18.52 | 4.81 | 273 | 0.1587007 | 2.248252
|  | 774 | 0.32 | 0.05 | 0.27 | 76.67 | 18.52 | 4.81 | 273 | 0.2639386 | 2.728876
|  | 774 | 0.32 | 0.05 | 0.27 | 76.67 | 18.52 | 4.81 | 273 | 0.3774371 | 3.161134
|  | 774 | 0.32 | 0.05 | 0.27 | 76.67 | 18.52 | 4.81 | 273 | 0.4770347 | 3.432845
|  | 774 | 0.32 | 0.05 | 0.27 | 76.67 | 18.52 | 4.81 | 273 | 0.601494 | 3.704156
|  | 774 | 0.32 | 0.05 | 0.27 | 76.67 | 18.52 | 4.81 | 273 | 0.745299 | 3.991233
|  | 774 | 0.32 | 0.05 | 0.27 | 76.67 | 18.52 | 4.81 | 273 | 0.8697228 | 4.198236
|  | 774 | 0.32 | 0.05 | 0.27 | 76.67 | 18.52 | 4.81 | 273 | 1.01073 | 4.421049
OTSS-1-550 |  | 777.7 | 0.31 | 0.04 | 0.27 | 86.05 | 13.57 | 0.38 | 273 | 0.02789053 | 0.4818667
|  | 777.7 | 0.31 | 0.04 | 0.27 | 86.05 | 13.57 | 0.38 | 273 | 0.07806685 | 1.300996
|  | 777.7 | 0.31 | 0.04 | 0.27 | 86.05 | 13.57 | 0.38 | 273 | 0.1530249 | 1.975032
|  | 777.7 | 0.31 | 0.04 | 0.27 | 86.05 | 13.57 | 0.38 | 273 | 0.2499845 | 2.471865
|  | 777.7 | 0.31 | 0.04 | 0.27 | 86.05 | 13.57 | 0.38 | 273 | 0.3607294 | 2.920246
|  | 777.7 | 0.31 | 0.04 | 0.27 | 86.05 | 13.57 | 0.38 | 273 | 0.4824707 | 3.271986
|  | 777.7 | 0.31 | 0.04 | 0.27 | 86.05 | 13.57 | 0.38 | 273 | 0.6069566 | 3.591528
|  | 777.7 | 0.31 | 0.04 | 0.27 | 86.05 | 13.57 | 0.38 | 273 | 0.7535241 | 3.878561
|  | 777.7 | 0.31 | 0.04 | 0.27 | 86.05 | 13.57 | 0.38 | 273 | 0.8973024 | 4.117407
|  | 777.7 | 0.31 | 0.04 | 0.27 | 86.05 | 13.57 | 0.38 | 273 | 1.0217 | 4.276178
OTSS-3-350 | Methane | 778.8 | 0.32 | 0.06 | 0.26 | 76.64 | 16.58 | 6.78 | 273 | 0.05538136 | 0.2402672
|  | 778.8 | 0.32 | 0.06 | 0.26 | 76.64 | 16.58 | 6.78 | 273 | 0.2019843 | 0.591608
|  | 778.8 | 0.32 | 0.06 | 0.26 | 76.64 | 16.58 | 6.78 | 273 | 0.3595658 | 0.8141549
|  | 778.8 | 0.32 | 0.06 | 0.26 | 76.64 | 16.58 | 6.78 | 273 | 0.5005551 | 1.004814
|  | 778.8 | 0.32 | 0.06 | 0.26 | 76.64 | 16.58 | 6.78 | 273 | 0.6166384 | 1.115488
|  | 778.8 | 0.32 | 0.06 | 0.26 | 76.64 | 16.58 | 6.78 | 273 | 0.7658972 | 1.27386
|  | 778.8 | 0.32 | 0.06 | 0.26 | 76.64 | 16.58 | 6.78 | 273 | 0.9013173 | 1.384223
|  | 778.8 | 0.32 | 0.06 | 0.26 | 76.64 | 16.58 | 6.78 | 273 | 1.011876 | 1.494986
OTSS-2-450 |  | 774 | 0.32 | 0.05 | 0.27 | 76.67 | 18.52 | 4.81 | 273 | 0.0553636 | 0.2081131
|  | 774 | 0.32 | 0.05 | 0.27 | 76.67 | 18.52 | 4.81 | 273 | 0.1521633 | 0.4155601
|  | 774 | 0.32 | 0.05 | 0.27 | 76.67 | 18.52 | 4.81 | 273 | 0.2682909 | 0.6066191
|  | 774 | 0.32 | 0.05 | 0.27 | 76.67 | 18.52 | 4.81 | 273 | 0.3954682 | 0.7975005
|  | 774 | 0.32 | 0.05 | 0.27 | 76.67 | 18.52 | 4.81 | 273 | 0.5336863 | 0.9721272
|  | 774 | 0.32 | 0.05 | 0.27 | 76.67 | 18.52 | 4.81 | 273 | 0.6829361 | 1.114422
|  | 774 | 0.32 | 0.05 | 0.27 | 76.67 | 18.52 | 4.81 | 273 | 0.8100601 | 1.208841
|  | 774 | 0.32 | 0.05 | 0.27 | 76.67 | 18.52 | 4.81 | 273 | 0.9344306 | 1.319382
|  | 774 | 0.32 | 0.05 | 0.27 | 76.67 | 18.52 | 4.81 | 273 | 1.022863 | 1.382269
OTSS-1-550 |  | 777.7 | 0.31 | 0.04 | 0.27 | 86.05 | 13.57 | 0.38 | 273 | 0.04707638 | 0.2082464
|  | 777.7 | 0.31 | 0.04 | 0.27 | 86.05 | 13.57 | 0.38 | 273 | 0.1522432 | 0.5602533
|  | 777.7 | 0.31 | 0.04 | 0.27 | 86.05 | 13.57 | 0.38 | 273 | 0.2628638 | 0.7835552
|  | 777.7 | 0.31 | 0.04 | 0.27 | 86.05 | 13.57 | 0.38 | 273 | 0.3762469 | 1.006813
|  | 777.7 | 0.31 | 0.04 | 0.27 | 86.05 | 13.57 | 0.38 | 273 | 0.5006617 | 1.197739
|  | 777.7 | 0.31 | 0.04 | 0.27 | 86.05 | 13.57 | 0.38 | 273 | 0.6471759 | 1.388309
|  | 777.7 | 0.31 | 0.04 | 0.27 | 86.05 | 13.57 | 0.38 | 273 | 0.7798513 | 1.530871
|  | 777.7 | 0.31 | 0.04 | 0.27 | 86.05 | 13.57 | 0.38 | 273 | 0.9070019 | 1.673521
|  | 777.7 | 0.31 | 0.04 | 0.27 | 86.05 | 13.57 | 0.38 | 273 | 1.014789 | 1.768251
OTSS-3-350 | N2 | 778.8 | 0.32 | 0.06 | 0.26 | 76.64 | 16.58 | 6.78 | 273 | 0.118819 | 0.06239841
|  | 778.8 | 0.32 | 0.06 | 0.26 | 76.64 | 16.58 | 6.78 | 273 | 0.2625085 | 0.1404741
|  | 778.8 | 0.32 | 0.06 | 0.26 | 76.64 | 16.58 | 6.78 | 273 | 0.3813187 | 0.1867955
|  | 778.8 | 0.32 | 0.06 | 0.26 | 76.64 | 16.58 | 6.78 | 273 | 0.4918416 | 0.2332501
|  | 778.8 | 0.32 | 0.06 | 0.26 | 76.64 | 16.58 | 6.78 | 273 | 0.6217102 | 0.2954709
|  | 778.8 | 0.32 | 0.06 | 0.26 | 76.64 | 16.58 | 6.78 | 273 | 0.7626196 | 0.341437
|  | 778.8 | 0.32 | 0.06 | 0.26 | 76.64 | 16.58 | 6.78 | 273 | 0.8814386 | 0.4038354
|  | 778.8 | 0.32 | 0.06 | 0.26 | 76.64 | 16.58 | 6.78 | 273 | 1.008527 | 0.4339465
OTSS-2-450 |  | 774 | 0.32 | 0.05 | 0.27 | 76.67 | 18.52 | 4.81 | 273 | 0.09671087 | 0.04667667
|  | 774 | 0.32 | 0.05 | 0.27 | 76.67 | 18.52 | 4.81 | 273 | 0.2072515 | 0.1252853
|  | 774 | 0.32 | 0.05 | 0.27 | 76.67 | 18.52 | 4.81 | 273 | 0.3481787 | 0.2034055
|  | 774 | 0.32 | 0.05 | 0.27 | 76.67 | 18.52 | 4.81 | 273 | 0.4476697 | 0.2821918
|  | 774 | 0.32 | 0.05 | 0.27 | 76.67 | 18.52 | 4.81 | 273 | 0.5775206 | 0.3122585
|  | 774 | 0.32 | 0.05 | 0.27 | 76.67 | 18.52 | 4.81 | 273 | 0.7046268 | 0.3745237
|  | 774 | 0.32 | 0.05 | 0.27 | 76.67 | 18.52 | 4.81 | 273 | 0.831733 | 0.4367889
|  | 774 | 0.32 | 0.05 | 0.27 | 76.67 | 18.52 | 4.81 | 273 | 0.9588215 | 0.4669
|  | 774 | 0.32 | 0.05 | 0.27 | 76.67 | 18.52 | 4.81 | 273 | 1.016841 | 0.4820444
OTSS-1-550 |  | 777.7 | 0.31 | 0.04 | 0.27 | 86.05 | 13.57 | 0.38 | 273 | 0.06912234 | 0.1114289
|  | 777.7 | 0.31 | 0.04 | 0.27 | 86.05 | 13.57 | 0.38 | 273 | 0.1713758 | 0.1901708
|  | 777.7 | 0.31 | 0.04 | 0.27 | 86.05 | 13.57 | 0.38 | 273 | 0.2929661 | 0.2686018
|  | 777.7 | 0.31 | 0.04 | 0.27 | 86.05 | 13.57 | 0.38 | 273 | 0.4062514 | 0.315012
|  | 777.7 | 0.31 | 0.04 | 0.27 | 86.05 | 13.57 | 0.38 | 273 | 0.5278328 | 0.377366
|  | 777.7 | 0.31 | 0.04 | 0.27 | 86.05 | 13.57 | 0.38 | 273 | 0.6438983 | 0.4558859
|  | 777.7 | 0.31 | 0.04 | 0.27 | 86.05 | 13.57 | 0.38 | 273 | 0.7571836 | 0.5022961
|  | 777.7 | 0.31 | 0.04 | 0.27 | 86.05 | 13.57 | 0.38 | 273 | 0.8704867 | 0.5808603
|  | 777.7 | 0.31 | 0.04 | 0.27 | 86.05 | 13.57 | 0.38 | 273 | 1.014167 | 0.642859
OTSS-3-350 | CO2 | 778.8 | 0.32 | 0.06 | 0.26 | 76.64 | 16.58 | 6.78 | 298 | 0.02702703 | 0.22556391
|  | 778.8 | 0.32 | 0.06 | 0.26 | 76.64 | 16.58 | 6.78 | 298 | 0.10540541 | 0.78947368
|  | 778.8 | 0.32 | 0.06 | 0.26 | 76.64 | 16.58 | 6.78 | 298 | 0.21081081 | 1.27443609
|  | 778.8 | 0.32 | 0.06 | 0.26 | 76.64 | 16.58 | 6.78 | 298 | 0.31891892 | 1.61278195
|  | 778.8 | 0.32 | 0.06 | 0.26 | 76.64 | 16.58 | 6.78 | 298 | 0.44594595 | 1.90601504
|  | 778.8 | 0.32 | 0.06 | 0.26 | 76.64 | 16.58 | 6.78 | 298 | 0.56486486 | 2.16541353
|  | 778.8 | 0.32 | 0.06 | 0.26 | 76.64 | 16.58 | 6.78 | 298 | 0.69459459 | 2.40225564
|  | 778.8 | 0.32 | 0.06 | 0.26 | 76.64 | 16.58 | 6.78 | 298 | 0.84594595 | 2.61654135
|  | 778.8 | 0.32 | 0.06 | 0.26 | 76.64 | 16.58 | 6.78 | 298 | 1.01621622 | 2.79699248
OTSS-2-450 |  | 774 | 0.32 | 0.05 | 0.27 | 76.67 | 18.52 | 4.81 | 298 | 0.02162162 | 0.33834586
|  | 774 | 0.32 | 0.05 | 0.27 | 76.67 | 18.52 | 4.81 | 298 | 0.08378378 | 0.85714286
|  | 774 | 0.32 | 0.05 | 0.27 | 76.67 | 18.52 | 4.81 | 298 | 0.18108108 | 1.27443609
|  | 774 | 0.32 | 0.05 | 0.27 | 76.67 | 18.52 | 4.81 | 298 | 0.30810811 | 1.69172932
|  | 774 | 0.32 | 0.05 | 0.27 | 76.67 | 18.52 | 4.81 | 298 | 0.42972973 | 2.03007519
|  | 774 | 0.32 | 0.05 | 0.27 | 76.67 | 18.52 | 4.81 | 298 | 0.57027027 | 2.28947368
|  | 774 | 0.32 | 0.05 | 0.27 | 76.67 | 18.52 | 4.81 | 298 | 0.7 | 2.52631579
|  | 774 | 0.32 | 0.05 | 0.27 | 76.67 | 18.52 | 4.81 | 298 | 0.83243243 | 2.70676692
|  | 774 | 0.32 | 0.05 | 0.27 | 76.67 | 18.52 | 4.81 | 298 | 1.01081081 | 2.93233083
OTSS-1-550 |  | 777.7 | 0.31 | 0.04 | 0.27 | 86.05 | 13.57 | 0.38 | 298 | 0.04594595 | 0.53007519
|  | 777.7 | 0.31 | 0.04 | 0.27 | 86.05 | 13.57 | 0.38 | 298 | 0.13243243 | 1.07142857
|  | 777.7 | 0.31 | 0.04 | 0.27 | 86.05 | 13.57 | 0.38 | 298 | 0.21081081 | 1.42105263
|  | 777.7 | 0.31 | 0.04 | 0.27 | 86.05 | 13.57 | 0.38 | 298 | 0.33783784 | 1.82706767
|  | 777.7 | 0.31 | 0.04 | 0.27 | 86.05 | 13.57 | 0.38 | 298 | 0.47837838 | 2.18796992
|  | 777.7 | 0.31 | 0.04 | 0.27 | 86.05 | 13.57 | 0.38 | 298 | 0.60810811 | 2.44736842
|  | 777.7 | 0.31 | 0.04 | 0.27 | 86.05 | 13.57 | 0.38 | 298 | 0.71891892 | 2.66165414
|  | 777.7 | 0.31 | 0.04 | 0.27 | 86.05 | 13.57 | 0.38 | 298 | 0.86486486 | 2.89849624
|  | 777.7 | 0.31 | 0.04 | 0.27 | 86.05 | 13.57 | 0.38 | 298 | 1.01351351 | 3.10150376
OTSS-3-350 | Methane | 778.8 | 0.32 | 0.06 | 0.26 | 76.64 | 16.58 | 6.78 | 298 | 0.08378378 | 0.12406015
|  | 778.8 | 0.32 | 0.06 | 0.26 | 76.64 | 16.58 | 6.78 | 298 | 0.2027027 | 0.2481203
|  | 778.8 | 0.32 | 0.06 | 0.26 | 76.64 | 16.58 | 6.78 | 298 | 0.38378378 | 0.45112782
|  | 778.8 | 0.32 | 0.06 | 0.26 | 76.64 | 16.58 | 6.78 | 298 | 0.55675676 | 0.59774436
|  | 778.8 | 0.32 | 0.06 | 0.26 | 76.64 | 16.58 | 6.78 | 298 | 0.76756757 | 0.7443609
|  | 778.8 | 0.32 | 0.06 | 0.26 | 76.64 | 16.58 | 6.78 | 298 | 0.91891892 | 0.84586466
|  | 778.8 | 0.32 | 0.06 | 0.26 | 76.64 | 16.58 | 6.78 | 298 | 1.01351351 | 0.96992481
OTSS-2-450 |  | 774 | 0.32 | 0.05 | 0.27 | 76.67 | 18.52 | 4.81 | 298 | 0.10810811 | 0.16917293
|  | 774 | 0.32 | 0.05 | 0.27 | 76.67 | 18.52 | 4.81 | 298 | 0.24324324 | 0.34962406
|  | 774 | 0.32 | 0.05 | 0.27 | 76.67 | 18.52 | 4.81 | 298 | 0.34594595 | 0.43984962
|  | 774 | 0.32 | 0.05 | 0.27 | 76.67 | 18.52 | 4.81 | 298 | 0.47567568 | 0.56390977
|  | 774 | 0.32 | 0.05 | 0.27 | 76.67 | 18.52 | 4.81 | 298 | 0.64324324 | 0.68796992
|  | 774 | 0.32 | 0.05 | 0.27 | 76.67 | 18.52 | 4.81 | 298 | 0.84054054 | 0.83458647
|  | 774 | 0.32 | 0.05 | 0.27 | 76.67 | 18.52 | 4.81 | 298 | 1.00540541 | 0.94736842
OTSS-1-550 |  | 777.7 | 0.31 | 0.04 | 0.27 | 86.05 | 13.57 | 0.38 | 298 | 0.04864865 | 0.14661654
|  | 777.7 | 0.31 | 0.04 | 0.27 | 86.05 | 13.57 | 0.38 | 298 | 0.15945946 | 0.38345865
|  | 777.7 | 0.31 | 0.04 | 0.27 | 86.05 | 13.57 | 0.38 | 298 | 0.28648649 | 0.60902256
|  | 777.7 | 0.31 | 0.04 | 0.27 | 86.05 | 13.57 | 0.38 | 298 | 0.43243243 | 0.82330827
|  | 777.7 | 0.31 | 0.04 | 0.27 | 86.05 | 13.57 | 0.38 | 298 | 0.57297297 | 1.02631579
|  | 777.7 | 0.31 | 0.04 | 0.27 | 86.05 | 13.57 | 0.38 | 298 | 0.69459459 | 1.16165414
|  | 777.7 | 0.31 | 0.04 | 0.27 | 86.05 | 13.57 | 0.38 | 298 | 0.83513514 | 1.31954887
|  | 777.7 | 0.31 | 0.04 | 0.27 | 86.05 | 13.57 | 0.38 | 298 | 1.01621622 | 1.5112782
OTSS-3-350 | N2 | 778.8 | 0.32 | 0.06 | 0.26 | 76.64 | 16.58 | 6.78 | 298 | 0.12432432 | 0.03383459
|  | 778.8 | 0.32 | 0.06 | 0.26 | 76.64 | 16.58 | 6.78 | 298 | 0.26756757 | 0.06766917
|  | 778.8 | 0.32 | 0.06 | 0.26 | 76.64 | 16.58 | 6.78 | 298 | 0.42162162 | 0.13533835
|  | 778.8 | 0.32 | 0.06 | 0.26 | 76.64 | 16.58 | 6.78 | 298 | 0.53513514 | 0.14661654
|  | 778.8 | 0.32 | 0.06 | 0.26 | 76.64 | 16.58 | 6.78 | 298 | 0.66486486 | 0.16917293
|  | 778.8 | 0.32 | 0.06 | 0.26 | 76.64 | 16.58 | 6.78 | 298 | 0.81351351 | 0.22556391
|  | 778.8 | 0.32 | 0.06 | 0.26 | 76.64 | 16.58 | 6.78 | 298 | 0.93783784 | 0.2481203
|  | 778.8 | 0.32 | 0.06 | 0.26 | 76.64 | 16.58 | 6.78 | 298 | 1.01351351 | 0.27067669
OTSS-2-450 |  | 774 | 0.32 | 0.05 | 0.27 | 76.67 | 18.52 | 4.81 | 298 | 0.10540541 | 0.03383459
|  | 774 | 0.32 | 0.05 | 0.27 | 76.67 | 18.52 | 4.81 | 298 | 0.18648649 | 0.07894737
|  | 774 | 0.32 | 0.05 | 0.27 | 76.67 | 18.52 | 4.81 | 298 | 0.3027027 | 0.11278195
|  | 774 | 0.32 | 0.05 | 0.27 | 76.67 | 18.52 | 4.81 | 298 | 0.3972973 | 0.14661654
|  | 774 | 0.32 | 0.05 | 0.27 | 76.67 | 18.52 | 4.81 | 298 | 0.5 | 0.16917293
|  | 774 | 0.32 | 0.05 | 0.27 | 76.67 | 18.52 | 4.81 | 298 | 0.61351351 | 0.20300752
|  | 774 | 0.32 | 0.05 | 0.27 | 76.67 | 18.52 | 4.81 | 298 | 0.74324324 | 0.2593985
|  | 774 | 0.32 | 0.05 | 0.27 | 76.67 | 18.52 | 4.81 | 298 | 0.86756757 | 0.27067669
|  | 774 | 0.32 | 0.05 | 0.27 | 76.67 | 18.52 | 4.81 | 298 | 1.01351351 | 0.32706767
OTSS-1-550 |  | 777.7 | 0.31 | 0.04 | 0.27 | 86.05 | 13.57 | 0.38 | 298 | 0.05675676 | 0.06766917
|  | 777.7 | 0.31 | 0.04 | 0.27 | 86.05 | 13.57 | 0.38 | 298 | 0.16756757 | 0.12406015
|  | 777.7 | 0.31 | 0.04 | 0.27 | 86.05 | 13.57 | 0.38 | 298 | 0.27567568 | 0.18045113
|  | 777.7 | 0.31 | 0.04 | 0.27 | 86.05 | 13.57 | 0.38 | 298 | 0.37837838 | 0.23684211
|  | 777.7 | 0.31 | 0.04 | 0.27 | 86.05 | 13.57 | 0.38 | 298 | 0.50810811 | 0.29323308
|  | 777.7 | 0.31 | 0.04 | 0.27 | 86.05 | 13.57 | 0.38 | 298 | 0.62972973 | 0.36090226
|  | 777.7 | 0.31 | 0.04 | 0.27 | 86.05 | 13.57 | 0.38 | 298 | 0.76486486 | 0.40601504
|  | 777.7 | 0.31 | 0.04 | 0.27 | 86.05 | 13.57 | 0.38 | 298 | 0.91621622 | 0.48496241
|  | 777.7 | 0.31 | 0.04 | 0.27 | 86.05 | 13.57 | 0.38 | 298 | 1.00810811 | 0.53007519