## Sheet1
GAC | GAS | BET | Vt | Vmeso | Vmic | %C | %O | %N | Temp(K) | Pessure | Adsorp(mmol/g)
NEPB-3UK | CO2 | 982 | 0.62 | 0.2666 | 0.3534 | 79.26 | 11.89 | 8.12 | 273 | 0.75 | 3.257778
|  | 982 | 0.62 | 0.2666 | 0.3534 | 79.26 | 11.89 | 8.12 | 273 | 1.666667 | 5.685597
|  | 982 | 0.62 | 0.2666 | 0.3534 | 79.26 | 11.89 | 8.12 | 273 | 3.166667 | 7.519671
|  | 982 | 0.62 | 0.2666 | 0.3534 | 79.26 | 11.89 | 8.12 | 273 | 5.083333 | 8.819588
|  | 982 | 0.62 | 0.2666 | 0.3534 | 79.26 | 11.89 | 8.12 | 273 | 8.416667 | 10.35374
|  | 982 | 0.62 | 0.2666 | 0.3534 | 79.26 | 11.89 | 8.12 | 273 | 12.25 | 11.23506
|  | 982 | 0.62 | 0.2666 | 0.3534 | 79.26 | 11.89 | 8.12 | 273 | 17.33333 | 11.93613
|  | 982 | 0.62 | 0.2666 | 0.3534 | 79.26 | 11.89 | 8.12 | 273 | 22.33333 | 12.75588
|  | 982 | 0.62 | 0.2666 | 0.3534 | 79.26 | 11.89 | 8.12 | 273 | 26.66667 | 13.39918
|  | 982 | 0.62 | 0.2666 | 0.3534 | 79.26 | 11.89 | 8.12 | 273 | 30 | 14.1037
NEPB-3UZ |  | 582 | 0.29 | 0.1044 | 0.1856 | 74.73 | 7.28 | 15.88 | 273 | 0.3333333 | 2.191934
|  | 582 | 0.29 | 0.1044 | 0.1856 | 74.73 | 7.28 | 15.88 | 273 | 1.833333 | 3.90749
|  | 582 | 0.29 | 0.1044 | 0.1856 | 74.73 | 7.28 | 15.88 | 273 | 4.166667 | 4.73251
|  | 582 | 0.29 | 0.1044 | 0.1856 | 74.73 | 7.28 | 15.88 | 273 | 7.666667 | 5.555226
|  | 582 | 0.29 | 0.1044 | 0.1856 | 74.73 | 7.28 | 15.88 | 273 | 11.5 | 6.318025
|  | 582 | 0.29 | 0.1044 | 0.1856 | 74.73 | 7.28 | 15.88 | 273 | 16.5 | 6.900741
|  | 582 | 0.29 | 0.1044 | 0.1856 | 74.73 | 7.28 | 15.88 | 273 | 21.75 | 7.423704
|  | 582 | 0.29 | 0.1044 | 0.1856 | 74.73 | 7.28 | 15.88 | 273 | 26.5 | 8.184691
|  | 582 | 0.29 | 0.1044 | 0.1856 | 74.73 | 7.28 | 15.88 | 273 | 30.66667 | 9.420905
NEPB-3UK |  | 982 | 0.62 | 0.2666 | 0.3534 | 79.26 | 11.89 | 8.12 | 298 | 0.5092937 | 1.115242
|  | 982 | 0.62 | 0.2666 | 0.3534 | 79.26 | 11.89 | 8.12 | 298 | 1.188971 | 2.67658
|  | 982 | 0.62 | 0.2666 | 0.3534 | 79.26 | 11.89 | 8.12 | 298 | 3.368959 | 4.275093
|  | 982 | 0.62 | 0.2666 | 0.3534 | 79.26 | 11.89 | 8.12 | 298 | 6.88197 | 5.836431
|  | 982 | 0.62 | 0.2666 | 0.3534 | 79.26 | 11.89 | 8.12 | 298 | 10.47398 | 6.877323
|  | 982 | 0.62 | 0.2666 | 0.3534 | 79.26 | 11.89 | 8.12 | 298 | 14.72955 | 7.546468
|  | 982 | 0.62 | 0.2666 | 0.3534 | 79.26 | 11.89 | 8.12 | 298 | 19.40149 | 8.178439
|  | 982 | 0.62 | 0.2666 | 0.3534 | 79.26 | 11.89 | 8.12 | 298 | 24.90551 | 8.66171
|  | 982 | 0.62 | 0.2666 | 0.3534 | 79.26 | 11.89 | 8.12 | 298 | 30.57528 | 9.033457
NEPB-3UZ |  | 582 | 0.29 | 0.1044 | 0.1856 | 74.73 | 7.28 | 15.88 | 298 | 0.5954151 | 1.449814
|  | 582 | 0.29 | 0.1044 | 0.1856 | 74.73 | 7.28 | 15.88 | 298 | 1.771685 | 2.60223
|  | 582 | 0.29 | 0.1044 | 0.1856 | 74.73 | 7.28 | 15.88 | 298 | 3.026952 | 3.234201
|  | 582 | 0.29 | 0.1044 | 0.1856 | 74.73 | 7.28 | 15.88 | 298 | 5.199504 | 3.94052
|  | 582 | 0.29 | 0.1044 | 0.1856 | 74.73 | 7.28 | 15.88 | 298 | 8.455081 | 4.609665
|  | 582 | 0.29 | 0.1044 | 0.1856 | 74.73 | 7.28 | 15.88 | 298 | 11.87515 | 5.018587
|  | 582 | 0.29 | 0.1044 | 0.1856 | 74.73 | 7.28 | 15.88 | 298 | 15.12825 | 5.390335
|  | 582 | 0.29 | 0.1044 | 0.1856 | 74.73 | 7.28 | 15.88 | 298 | 18.54678 | 5.613383
|  | 582 | 0.29 | 0.1044 | 0.1856 | 74.73 | 7.28 | 15.88 | 298 | 22.54988 | 5.98513
|  | 582 | 0.29 | 0.1044 | 0.1856 | 74.73 | 7.28 | 15.88 | 298 | 25.71809 | 6.171004
|  | 582 | 0.29 | 0.1044 | 0.1856 | 74.73 | 7.28 | 15.88 | 298 | 30.38755 | 6.505576