## Sheet1
J. Mater. Chem. A, 2013, 1, 10951–10961
GAC | GAS | BET | Vt | Vmeso | Vmic | %C | %O | %N | Temp(K) | Pessure | Adsorp(mmol/g)
NPC-750 |  | 3195 | 1.58 |  | 1.38 | 83.4 |  | 1.52 | 298 | 0.09889593 | 0.252
|  | 3195 | 1.58 |  | 1.38 | 83.4 |  | 1.52 | 298 | 0.2117044 | 0.4946667
|  | 3195 | 1.58 |  | 1.38 | 83.4 |  | 1.52 | 298 | 0.3064374 | 0.7186667
|  | 3195 | 1.58 |  | 1.38 | 83.4 |  | 1.52 | 298 | 0.4057195 | 0.924
|  | 3195 | 1.58 |  | 1.38 | 83.4 |  | 1.52 | 298 | 0.5049774 | 1.148
|  | 3195 | 1.58 |  | 1.38 | 83.4 |  | 1.52 | 298 | 0.5997225 | 1.362667
|  | 3195 | 1.58 |  | 1.38 | 83.4 |  | 1.52 | 298 | 0.7080543 | 1.568
|  | 3195 | 1.58 |  | 1.38 | 83.4 |  | 1.52 | 298 | 0.8073243 | 1.782667
|  | 3195 | 1.58 |  | 1.38 | 83.4 |  | 1.52 | 298 | 0.996911 | 2.137333
NPC-700 |  | 1876 | 0.94 |  | 0.77 | 80.2 |  | 3.77 | 298 | 0.1076682 | 0.4666667
|  | 1876 | 0.94 |  | 0.77 | 80.2 |  | 3.77 | 298 | 0.2067934 | 0.7933333
|  | 1876 | 0.94 |  | 0.77 | 80.2 |  | 3.77 | 298 | 0.3059789 | 1.073333
|  | 1876 | 0.94 |  | 0.77 | 80.2 |  | 3.77 | 298 | 0.4052127 | 1.316
|  | 1876 | 0.94 |  | 0.77 | 80.2 |  | 3.77 | 298 | 0.4999336 | 1.549333
|  | 1876 | 0.94 |  | 0.77 | 80.2 |  | 3.77 | 298 | 0.5992278 | 1.745333
|  | 1876 | 0.94 |  | 0.77 | 80.2 |  | 3.77 | 298 | 0.6939849 | 1.950667
|  | 1876 | 0.94 |  | 0.77 | 80.2 |  | 3.77 | 298 | 0.8023409 | 2.137333
|  | 1876 | 0.94 |  | 0.77 | 80.2 |  | 3.77 | 298 | 1.001002 | 2.473333
NPC-650 |  | 1561 | 0.75 |  | 0.65 | 75.7 |  | 4.11 | 298 | 0.0265822 | 0.1866667
|  | 1561 | 0.75 |  | 0.65 | 75.7 |  | 4.11 | 298 | 0.1120845 | 0.5506667
|  | 1561 | 0.75 |  | 0.65 | 75.7 |  | 4.11 | 298 | 0.2021116 | 0.9146667
|  | 1561 | 0.75 |  | 0.65 | 75.7 |  | 4.11 | 298 | 0.3012127 | 1.26
|  | 1561 | 0.75 |  | 0.65 | 75.7 |  | 4.11 | 298 | 0.4093997 | 1.577333
|  | 1561 | 0.75 |  | 0.65 | 75.7 |  | 4.11 | 298 | 0.4949864 | 1.876
|  | 1561 | 0.75 |  | 0.65 | 75.7 |  | 4.11 | 298 | 0.598721 | 2.137333
|  | 1561 | 0.75 |  | 0.65 | 75.7 |  | 4.11 | 298 | 0.6933937 | 2.408
|  | 1561 | 0.75 |  | 0.65 | 75.7 |  | 4.11 | 298 | 0.7971644 | 2.641333
|  | 1561 | 0.75 |  | 0.65 | 75.7 |  | 4.11 | 298 | 0.9956561 | 3.108
NPC-600 |  | 1033 | 0.51 |  | 0.43 | 71.6 |  | 5.05 | 298 | 0.03552338 | 0.2706667
|  | 1033 | 0.51 |  | 0.43 | 71.6 |  | 5.05 | 298 | 0.09384012 | 0.6626667
|  | 1033 | 0.51 |  | 0.43 | 71.6 |  | 5.05 | 298 | 0.1973695 | 1.082667
|  | 1033 | 0.51 |  | 0.43 | 71.6 |  | 5.05 | 298 | 0.2874208 | 1.428
|  | 1033 | 0.51 |  | 0.43 | 71.6 |  | 5.05 | 298 | 0.4046817 | 1.726667
|  | 1033 | 0.51 |  | 0.43 | 71.6 |  | 5.05 | 298 | 0.5038552 | 2.016
|  | 1033 | 0.51 |  | 0.43 | 71.6 |  | 5.05 | 298 | 0.5940633 | 2.24
|  | 1033 | 0.51 |  | 0.43 | 71.6 |  | 5.05 | 298 | 0.7113967 | 2.482667
|  | 1033 | 0.51 |  | 0.43 | 71.6 |  | 5.05 | 298 | 0.8106667 | 2.697333
|  | 1033 | 0.51 |  | 0.43 | 71.6 |  | 5.05 | 298 | 0.9957526 | 3.033333
NPC-750 |  | 3195 | 1.58 |  | 1.38 | 83.4 |  | 1.52 | 273 | 0.008849558 | 0.07633588
|  | 3195 | 1.58 |  | 1.38 | 83.4 |  | 1.52 | 273 | 0.09734513 | 0.5496183
|  | 3195 | 1.58 |  | 1.38 | 83.4 |  | 1.52 | 273 | 0.2168142 | 1.099237
|  | 3195 | 1.58 |  | 1.38 | 83.4 |  | 1.52 | 273 | 0.3053097 | 1.496183
|  | 3195 | 1.58 |  | 1.38 | 83.4 |  | 1.52 | 273 | 0.4159292 | 1.984733
|  | 3195 | 1.58 |  | 1.38 | 83.4 |  | 1.52 | 273 | 0.4911504 | 2.335878
|  | 3195 | 1.58 |  | 1.38 | 83.4 |  | 1.52 | 273 | 0.5973451 | 2.793893
|  | 3195 | 1.58 |  | 1.38 | 83.4 |  | 1.52 | 273 | 0.699115 | 3.175573
|  | 3195 | 1.58 |  | 1.38 | 83.4 |  | 1.52 | 273 | 0.8141593 | 3.541985
|  | 3195 | 1.58 |  | 1.38 | 83.4 |  | 1.52 | 273 | 1.00885 | 4.259542
NPC-700 |  | 1876 | 0.94 |  | 0.77 | 80.2 |  | 3.77 | 273 | 0.008849558 | 0.1526718
|  | 1876 | 0.94 |  | 0.77 | 80.2 |  | 3.77 | 273 | 0.1061947 | 0.9770992
|  | 1876 | 0.94 |  | 0.77 | 80.2 |  | 3.77 | 273 | 0.2035398 | 1.587786
|  | 1876 | 0.94 |  | 0.77 | 80.2 |  | 3.77 | 273 | 0.3185841 | 2.015267
|  | 1876 | 0.94 |  | 0.77 | 80.2 |  | 3.77 | 273 | 0.3982301 | 2.396947
|  | 1876 | 0.94 |  | 0.77 | 80.2 |  | 3.77 | 273 | 0.4867257 | 2.732824
|  | 1876 | 0.94 |  | 0.77 | 80.2 |  | 3.77 | 273 | 0.6061947 | 3.114504
|  | 1876 | 0.94 |  | 0.77 | 80.2 |  | 3.77 | 273 | 0.699115 | 3.419847
|  | 1876 | 0.94 |  | 0.77 | 80.2 |  | 3.77 | 273 | 0.8053097 | 3.709924
|  | 1876 | 0.94 |  | 0.77 | 80.2 |  | 3.77 | 273 | 1 | 4.305344
NPC-650 |  | 1561 | 0.75 |  | 0.65 | 75.7 |  | 4.11 | 273 | 0.008849558 | 0.2748092
|  | 1561 | 0.75 |  | 0.65 | 75.7 |  | 4.11 | 273 | 0.09734513 | 1.129771
|  | 1561 | 0.75 |  | 0.65 | 75.7 |  | 4.11 | 273 | 0.1946903 | 1.847328
|  | 1561 | 0.75 |  | 0.65 | 75.7 |  | 4.11 | 273 | 0.3097345 | 2.412214
|  | 1561 | 0.75 |  | 0.65 | 75.7 |  | 4.11 | 273 | 0.4247788 | 2.900763
|  | 1561 | 0.75 |  | 0.65 | 75.7 |  | 4.11 | 273 | 0.5 | 3.358779
|  | 1561 | 0.75 |  | 0.65 | 75.7 |  | 4.11 | 273 | 0.6017699 | 3.816794
|  | 1561 | 0.75 |  | 0.65 | 75.7 |  | 4.11 | 273 | 0.6946903 | 4.198473
|  | 1561 | 0.75 |  | 0.65 | 75.7 |  | 4.11 | 273 | 0.8053097 | 4.610687
|  | 1561 | 0.75 |  | 0.65 | 75.7 |  | 4.11 | 273 | 0.9911504 | 5.251908
NPC-600 |  | 1033 | 0.51 |  | 0.43 | 71.6 |  | 5.05 | 273 | 0.01769912 | 0.3969466
|  | 1033 | 0.51 |  | 0.43 | 71.6 |  | 5.05 | 273 | 0.1061947 | 1.312977
|  | 1033 | 0.51 |  | 0.43 | 71.6 |  | 5.05 | 273 | 0.199115 | 2.015267
|  | 1033 | 0.51 |  | 0.43 | 71.6 |  | 5.05 | 273 | 0.300885 | 2.564885
|  | 1033 | 0.51 |  | 0.43 | 71.6 |  | 5.05 | 273 | 0.4026549 | 2.977099
|  | 1033 | 0.51 |  | 0.43 | 71.6 |  | 5.05 | 273 | 0.6017699 | 3.725191
|  | 1033 | 0.51 |  | 0.43 | 71.6 |  | 5.05 | 273 | 0.7079646 | 3.984733
|  | 1033 | 0.51 |  | 0.43 | 71.6 |  | 5.05 | 273 | 0.8097345 | 4.335878
|  | 1033 | 0.51 |  | 0.43 | 71.6 |  | 5.05 | 273 | 1 | 4.763359