## Sheet1
GAC | GAS | BET | Vt | Vmeso | Vmic | %C | %O | %N | Temp(K) | Pessure | Adsorp(mmol/g)
C-600-1 | CO2 | 718 | 0.27 | [5 empty] | 273 | 0.01564703 | 0.6365414
|  | 718 | 0.27 | [5 empty] | 273 | 0.04521427 | 1.23915
|  | 718 | 0.27 | [5 empty] | 273 | 0.1460918 | 2.240296
|  | 718 | 0.27 | [5 empty] | 273 | 0.2127727 | 2.6956
|  | 718 | 0.27 | [5 empty] | 273 | 0.2933592 | 3.048788
|  | 718 | 0.27 | [5 empty] | 273 | 0.4823579 | 3.607754
|  | 718 | 0.27 | [5 empty] | 273 | 0.685268 | 4.087333
|  | 718 | 0.27 | [5 empty] | 273 | 0.8153609 | 4.327447
|  | 718 | 0.27 | [5 empty] | 273 | 0.9144734 | 4.487664
|  | 718 | 0.27 | [5 empty] | 273 | 1.012035 | 4.6365
C-600-2 |  | 1082 | 0.41 | [5 empty] | 273 | 0.01409025 | 0.6024328
|  | 1082 | 0.41 | [5 empty] | 273 | 0.03897539 | 1.057261
|  | 1082 | 0.41 | [5 empty] | 273 | 0.1275041 | 2.194631
|  | 1082 | 0.41 | [5 empty] | 273 | 0.2050708 | 2.843239
|  | 1082 | 0.41 | [5 empty] | 273 | 0.3151425 | 3.480854
|  | 1082 | 0.41 | [5 empty] | 273 | 0.4313738 | 3.993538
|  | 1082 | 0.41 | [5 empty] | 273 | 0.5150533 | 4.335398
|  | 1082 | 0.41 | [5 empty] | 273 | 0.6684306 | 4.825778
|  | 1082 | 0.41 | [5 empty] | 273 | 0.7815337 | 5.213426
|  | 1082 | 0.41 | [5 empty] | 273 | 0.8775884 | 5.521336
|  | 1082 | 0.41 | [5 empty] | 273 | 1.007699 | 5.829633
C-600-3 |  | 1172 | 0.43 | [5 empty] | 273 | 0.009399361 | 0.4205613
|  | 1172 | 0.43 | [5 empty] | 273 | 0.03120905 | 0.9549001
|  | 1172 | 0.43 | [5 empty] | 273 | 0.03899298 | 1.125443
|  | 1172 | 0.43 | [5 empty] | 273 | 0.1399203 | 2.319772
|  | 1172 | 0.43 | [5 empty] | 273 | 0.1895675 | 2.752154
|  | 1172 | 0.43 | [5 empty] | 273 | 0.3136297 | 3.6172
|  | 1172 | 0.43 | [5 empty] | 273 | 0.4174712 | 4.107017
|  | 1172 | 0.43 | [5 empty] | 273 | 0.5166482 | 4.517235
|  | 1172 | 0.43 | [5 empty] | 273 | 0.6669442 | 5.064397
|  | 1172 | 0.43 | [5 empty] | 273 | 0.8187735 | 5.554759
|  | 1172 | 0.43 | [5 empty] | 273 | 0.9163615 | 5.805868
|  | 1172 | 0.43 | [5 empty] | 273 | 1.020141 | 6.057047
C-600-1 |  | 718 | 0.27 | [5 empty] | 298 | 0.02022358 | 0.3752298
|  | 718 | 0.27 | [5 empty] | 298 | 0.05903479 | 0.807489
|  | 718 | 0.27 | [5 empty] | 298 | 0.1009215 | 1.160238
|  | 718 | 0.27 | [5 empty] | 298 | 0.1737826 | 1.570157
|  | 718 | 0.27 | [5 empty] | 298 | 0.2915473 | 2.02604
|  | 718 | 0.27 | [5 empty] | 298 | 0.4123875 | 2.402413
|  | 718 | 0.27 | [5 empty] | 298 | 0.5177213 | 2.676338
|  | 718 | 0.27 | [5 empty] | 298 | 0.6152976 | 2.881992
|  | 718 | 0.27 | [5 empty] | 298 | 0.7345545 | 3.121984
|  | 718 | 0.27 | [5 empty] | 298 | 0.8135373 | 3.259245
|  | 718 | 0.27 | [5 empty] | 298 | 0.9095539 | 3.419427
|  | 718 | 0.27 | [5 empty] | 298 | 1.014853 | 3.556987
C-600-2 |  | 1082 | 0.41 | [5 empty] | 298 | 0.018658 | 0.3070302
|  | 1082 | 0.41 | [5 empty] | 298 | 0.04660981 | 0.6482569
|  | 1082 | 0.41 | [5 empty] | 298 | 0.1319077 | 1.262863
|  | 1082 | 0.41 | [5 empty] | 298 | 0.2062993 | 1.604617
|  | 1082 | 0.41 | [5 empty] | 298 | 0.3194346 | 2.117266
|  | 1082 | 0.41 | [5 empty] | 298 | 0.417052 | 2.482012
|  | 1082 | 0.41 | [5 empty] | 298 | 0.5688783 | 2.96101
|  | 1082 | 0.41 | [5 empty] | 298 | 0.6664693 | 3.223483
|  | 1082 | 0.41 | [5 empty] | 298 | 0.782639 | 3.49753
|  | 1082 | 0.41 | [5 empty] | 298 | 0.9034528 | 3.77163
|  | 1082 | 0.41 | [5 empty] | 298 | 1.010323 | 4.000117
C-600-3 |  | 1172 | 0.43 | [5 empty] | 298 | 0.01709535 | 0.2501942
|  | 1172 | 0.43 | [5 empty] | 298 | 0.04349917 | 0.5914034
|  | 1172 | 0.43 | [5 empty] | 298 | 0.1319282 | 1.342408
|  | 1172 | 0.43 | [5 empty] | 298 | 0.2016875 | 1.729565
|  | 1172 | 0.43 | [5 empty] | 298 | 0.2977862 | 2.207929
|  | 1172 | 0.43 | [5 empty] | 298 | 0.493012 | 2.90333
|  | 1172 | 0.43 | [5 empty] | 298 | 0.6851126 | 3.485058
|  | 1172 | 0.43 | [5 empty] | 298 | 0.8849238 | 3.953238
|  | 1172 | 0.43 | [5 empty] | 298 | 1.005735 | 4.215974
C-650-1 |  | 885 | 0.33 | [5 empty] | 273 | 0.02052381 | 0.8114286
|  | 885 | 0.33 | [5 empty] | 273 | 0.07540476 | 1.554286
|  | 885 | 0.33 | [5 empty] | 273 | 0.1411935 | 2.182857
|  | 885 | 0.33 | [5 empty] | 273 | 0.2038244 | 2.685714
|  | 885 | 0.33 | [5 empty] | 273 | 0.3149077 | 3.245714
|  | 885 | 0.33 | [5 empty] | 273 | 0.4181429 | 3.668571
|  | 885 | 0.33 | [5 empty] | 273 | 0.549494 | 4.057143
|  | 885 | 0.33 | [5 empty] | 273 | 0.6683244 | 4.365714
|  | 885 | 0.33 | [5 empty] | 273 | 0.7933899 | 4.617143
|  | 885 | 0.33 | [5 empty] | 273 | 0.9106429 | 4.868571
|  | 885 | 0.33 | [5 empty] | 273 | 1.018491 | 5.005714
C-650-2 |  | 1211 | 0.44 | [5 empty] | 273 | 0.01733929 | 0.5828571
|  | 1211 | 0.44 | [5 empty] | 273 | 0.0409494 | 1.245714
|  | 1211 | 0.44 | [5 empty] | 273 | 0.1224702 | 2.285714
|  | 1211 | 0.44 | [5 empty] | 273 | 0.1960625 | 2.88
|  | 1211 | 0.44 | [5 empty] | 273 | 0.3259881 | 3.794286
|  | 1211 | 0.44 | [5 empty] | 273 | 0.4308036 | 4.285714
|  | 1211 | 0.44 | [5 empty] | 273 | 0.5559524 | 4.857143
|  | 1211 | 0.44 | [5 empty] | 273 | 0.6685565 | 5.257143
|  | 1211 | 0.44 | [5 empty] | 273 | 0.7873929 | 5.588571
|  | 1211 | 0.44 | [5 empty] | 273 | 0.9062381 | 5.954286
|  | 1211 | 0.44 | [5 empty] | 273 | 1.020363 | 6.194286
C-650-3 |  | 1513 | 0.57 | [5 empty] | 273 | 0.01259524 | 0.3657143
|  | 1513 | 0.57 | [5 empty] | 273 | 0.04402083 | 1.04
|  | 1513 | 0.57 | [5 empty] | 273 | 0.1317708 | 2
|  | 1513 | 0.57 | [5 empty] | 273 | 0.2037887 | 2.548571
|  | 1513 | 0.57 | [5 empty] | 273 | 0.321125 | 3.12
|  | 1513 | 0.57 | [5 empty] | 273 | 0.4212232 | 3.497143
|  | 1513 | 0.57 | [5 empty] | 273 | 0.5150595 | 3.828571
|  | 1513 | 0.57 | [5 empty] | 273 | 0.612003 | 4.091429
|  | 1513 | 0.57 | [5 empty] | 273 | 0.7605357 | 4.457143
|  | 1513 | 0.57 | [5 empty] | 273 | 0.8621488 | 4.651429
|  | 1513 | 0.57 | [5 empty] | 273 | 1.012217 | 4.914286
C-650-1 |  | 885 | 0.33 | [5 empty] | 298 | 0.02510417 | 0.4
|  | 885 | 0.33 | [5 empty] | 298 | 0.05800595 | 0.7428571
|  | 885 | 0.33 | [5 empty] | 298 | 0.1331548 | 1.314286
|  | 885 | 0.33 | [5 empty] | 298 | 0.20825 | 1.68
|  | 885 | 0.33 | [5 empty] | 298 | 0.3099286 | 2.125714
|  | 885 | 0.33 | [5 empty] | 298 | 0.4788095 | 2.628571
|  | 885 | 0.33 | [5 empty] | 298 | 0.6179732 | 3.017143
|  | 885 | 0.33 | [5 empty] | 298 | 0.7399226 | 3.302857
|  | 885 | 0.33 | [5 empty] | 298 | 0.8602946 | 3.531429
|  | 885 | 0.33 | [5 empty] | 298 | 1.010366 | 3.805714
C-650-2 |  | 1211 | 0.44 | [5 empty] | 298 | 0.03447619 | 0.3885714
|  | 1211 | 0.44 | [5 empty] | 298 | 0.1205804 | 1.028571
|  | 1211 | 0.44 | [5 empty] | 298 | 0.1753631 | 1.394286
|  | 1211 | 0.44 | [5 empty] | 298 | 0.2645536 | 1.885714
|  | 1211 | 0.44 | [5 empty] | 298 | 0.3646548 | 2.274286
|  | 1211 | 0.44 | [5 empty] | 298 | 0.4631815 | 2.617143
|  | 1211 | 0.44 | [5 empty] | 298 | 0.5679643 | 2.982857
|  | 1211 | 0.44 | [5 empty] | 298 | 0.6993125 | 3.36
|  | 1211 | 0.44 | [5 empty] | 298 | 0.8150119 | 3.645714
|  | 1211 | 0.44 | [5 empty] | 298 | 0.9119583 | 3.92
|  | 1211 | 0.44 | [5 empty] | 298 | 1.018268 | 4.148571
C-650-3 |  | 1513 | 0.57 | [5 empty] | 298 | 0.04232143 | 0.5142857
|  | 1513 | 0.57 | [5 empty] | 298 | 0.1080714 | 0.9942857
|  | 1513 | 0.57 | [5 empty] | 298 | 0.2082143 | 1.542857
|  | 1513 | 0.57 | [5 empty] | 298 | 0.3239613 | 2.011429
|  | 1513 | 0.57 | [5 empty] | 298 | 0.4193601 | 2.342857
|  | 1513 | 0.57 | [5 empty] | 298 | 0.5585208 | 2.72
|  | 1513 | 0.57 | [5 empty] | 298 | 0.6679613 | 2.971429
|  | 1513 | 0.57 | [5 empty] | 298 | 0.7633333 | 3.2
|  | 1513 | 0.57 | [5 empty] | 298 | 0.8649494 | 3.405714
|  | 1513 | 0.57 | [5 empty] | 298 | 1.010333 | 3.68
C-700-1 |  | 878 | 0.32 | [5 empty] | 273 | 0.01815764 | 0.6404629
|  | 878 | 0.32 | [5 empty] | 273 | 0.0501214 | 1.022893
|  | 878 | 0.32 | [5 empty] | 273 | 0.1323274 | 1.953174
|  | 878 | 0.32 | [5 empty] | 273 | 0.2252783 | 2.656371
|  | 878 | 0.32 | [5 empty] | 273 | 0.3060785 | 3.111595
|  | 878 | 0.32 | [5 empty] | 273 | 0.4097846 | 3.546401
|  | 878 | 0.32 | [5 empty] | 273 | 0.5104663 | 3.867578
|  | 878 | 0.32 | [5 empty] | 273 | 0.6126851 | 4.147463
|  | 878 | 0.32 | [5 empty] | 273 | 0.7210108 | 4.427411
|  | 878 | 0.32 | [5 empty] | 273 | 0.8232507 | 4.624681
|  | 878 | 0.32 | [5 empty] | 273 | 0.9209078 | 4.83223
|  | 878 | 0.32 | [5 empty] | 273 | 1.01095 | 4.967411
C-700-2 |  | 1233 | 0.45 | [5 empty] | 273 | 0.03034245 | 0.754186
|  | 1233 | 0.45 | [5 empty] | 273 | 0.04857892 | 1.084839
|  | 1233 | 0.45 | [5 empty] | 273 | 0.1368813 | 2.056491
|  | 1233 | 0.45 | [5 empty] | 273 | 0.1810588 | 2.439047
|  | 1233 | 0.45 | [5 empty] | 273 | 0.2801427 | 3.039038
|  | 1233 | 0.45 | [5 empty] | 273 | 0.3762232 | 3.442784
|  | 1233 | 0.45 | [5 empty] | 273 | 0.4707849 | 3.815533
|  | 1233 | 0.45 | [5 empty] | 273 | 0.5790895 | 4.178097
|  | 1233 | 0.45 | [5 empty] | 273 | 0.6599476 | 4.406127
|  | 1233 | 0.45 | [5 empty] | 273 | 0.7682811 | 4.655094
|  | 1233 | 0.45 | [5 empty] | 273 | 0.8582994 | 4.883218
|  | 1233 | 0.45 | [5 empty] | 273 | 1.004798 | 5.142907
C-700-3 |  | 1817 | 0.67 | [5 empty] | 273 | 0.009028895 | 0.5164444
|  | 1817 | 0.67 | [5 empty] | 273 | 0.04396462 | 1.219043
|  | 1817 | 0.67 | [5 empty] | 273 | 0.1307088 | 2.314603
|  | 1817 | 0.67 | [5 empty] | 273 | 0.212991 | 2.945401
|  | 1817 | 0.67 | [5 empty] | 273 | 0.3181818 | 3.545455
|  | 1817 | 0.67 | [5 empty] | 273 | 0.4142386 | 4.042144
|  | 1817 | 0.67 | [5 empty] | 273 | 0.498108 | 4.435437
|  | 1817 | 0.67 | [5 empty] | 273 | 0.6262574 | 4.808533
|  | 1817 | 0.67 | [5 empty] | 273 | 0.7269311 | 5.160691
|  | 1817 | 0.67 | [5 empty] | 273 | 0.809308 | 5.419717
|  | 1817 | 0.67 | [5 empty] | 273 | 0.9222164 | 5.689386
|  | 1817 | 0.67 | [5 empty] | 273 | 1.016817 | 5.90723
C-700-1 |  | 878 | 0.32 | [5 empty] | 298 | 0.04259557 | 0.5994072
|  | 878 | 0.32 | [5 empty] | 298 | 0.1126825 | 1.15779
|  | 878 | 0.32 | [5 empty] | 298 | 0.1995895 | 1.613077
|  | 878 | 0.32 | [5 empty] | 298 | 0.2758385 | 1.954656
|  | 878 | 0.32 | [5 empty] | 298 | 0.3780363 | 2.317157
|  | 878 | 0.32 | [5 empty] | 298 | 0.4680441 | 2.586589
|  | 878 | 0.32 | [5 empty] | 298 | 0.5717976 | 2.835509
|  | 878 | 0.32 | [5 empty] | 298 | 0.6663829 | 3.115315
|  | 878 | 0.32 | [5 empty] | 298 | 0.7594572 | 3.333144
|  | 878 | 0.32 | [5 empty] | 298 | 0.8647426 | 3.561426
|  | 878 | 0.32 | [5 empty] | 298 | 1.005137 | 3.810724
C-700-2 |  | 1233 | 0.45 | [5 empty] | 298 | 0.03957368 | 0.4754517
|  | 1233 | 0.45 | [5 empty] | 298 | 0.1096711 | 0.9925267
|  | 1233 | 0.45 | [5 empty] | 298 | 0.1981049 | 1.447829
|  | 1233 | 0.45 | [5 empty] | 298 | 0.268247 | 1.789345
|  | 1233 | 0.45 | [5 empty] | 298 | 0.3643432 | 2.131129
|  | 1233 | 0.45 | [5 empty] | 298 | 0.4634955 | 2.462618
|  | 1233 | 0.45 | [5 empty] | 298 | 0.5702945 | 2.74255
|  | 1233 | 0.45 | [5 empty] | 298 | 0.6664118 | 3.001719
|  | 1233 | 0.45 | [5 empty] | 298 | 0.7884779 | 3.281809
|  | 1233 | 0.45 | [5 empty] | 298 | 0.860194 | 3.437455
|  | 1233 | 0.45 | [5 empty] | 298 | 1.009744 | 3.707502
C-700-3 |  | 1817 | 0.67 | [5 empty] | 298 | 0.0273915 | 0.3514016
|  | 1817 | 0.67 | [5 empty] | 298 | 0.1203266 | 1.116561
|  | 1817 | 0.67 | [5 empty] | 298 | 0.1813031 | 1.478637
|  | 1817 | 0.67 | [5 empty] | 298 | 0.2682207 | 1.892615
|  | 1817 | 0.67 | [5 empty] | 298 | 0.352098 | 2.254927
|  | 1817 | 0.67 | [5 empty] | 298 | 0.4558252 | 2.607117
|  | 1817 | 0.67 | [5 empty] | 298 | 0.5641456 | 2.907719
|  | 1817 | 0.67 | [5 empty] | 298 | 0.707549 | 3.332608
|  | 1817 | 0.67 | [5 empty] | 298 | 0.812837 | 3.550563
|  | 1817 | 0.67 | [5 empty] | 298 | 0.9074354 | 3.778734
|  | 1817 | 0.67 | [5 empty] | 298 | 1.006627 | 3.955318