## Sheet1
GAC | GAS | BET | Vt | Vmeso | Vmic | %C | %O | %N | Temp(K) | Pessure | Adsorp(mmol/g)
PAC | CO2 | 885 | 0.541 | 0.227 | 0.314 | 79 |  |  | 313 | 0.3460581 | 0.9
|  | 885 | 0.541 | 0.227 | 0.314 | 79 |  |  | 313 | 0.7670741 | 1.702703
|  | 885 | 0.541 | 0.227 | 0.314 | 79 |  |  | 313 | 1.051699 | 2.310811
|  | 885 | 0.541 | 0.227 | 0.314 | 79 |  |  | 313 | 1.696983 | 3.040541
|  | 885 | 0.541 | 0.227 | 0.314 | 79 |  |  | 313 | 2.205944 | 3.551351
|  | 885 | 0.541 | 0.227 | 0.314 | 79 |  |  | 313 | 2.702658 | 3.989189
|  | 885 | 0.541 | 0.227 | 0.314 | 79 |  |  | 343 | 0.2974767 | 0.4621622
|  | 885 | 0.541 | 0.227 | 0.314 | 79 |  |  | 343 | 0.5578782 | 0.827027
|  | 885 | 0.541 | 0.227 | 0.314 | 79 |  |  | 343 | 1.116564 | 1.362162
|  | 885 | 0.541 | 0.227 | 0.314 | 79 |  |  | 343 | 1.600628 | 1.872973
|  | 885 | 0.541 | 0.227 | 0.314 | 79 |  |  | 343 | 2.196927 | 2.310811
|  | 885 | 0.541 | 0.227 | 0.314 | 79 |  |  | 343 | 2.743501 | 2.724324
|  | 885 | 0.541 | 0.227 | 0.314 | 79 |  |  | 373 | 0.2358417 | 0.2432432
|  | 885 | 0.541 | 0.227 | 0.314 | 79 |  |  | 373 | 0.6207917 | 0.5837838
|  | 885 | 0.541 | 0.227 | 0.314 | 79 |  |  | 373 | 1.130021 | 0.9972973
|  | 885 | 0.541 | 0.227 | 0.314 | 79 |  |  | 373 | 1.651901 | 1.337838
|  | 885 | 0.541 | 0.227 | 0.314 | 79 |  |  | 373 | 2.297858 | 1.824324
|  | 885 | 0.541 | 0.227 | 0.314 | 79 |  |  | 373 | 2.720422 | 2.067568
PACSA |  | 862 | 0.522 | 0.214 | 0.308 | 76.1 |  |  | 313 | 0.2863071 | 0.7964001
|  | 862 | 0.522 | 0.214 | 0.308 | 76.1 |  |  | 313 | 0.5352697 | 1.308781
|  | 862 | 0.522 | 0.214 | 0.308 | 76.1 |  |  | 313 | 0.9834025 | 1.879175
|  | 862 | 0.522 | 0.214 | 0.308 | 76.1 |  |  | 313 | 1.481328 | 2.241774
|  | 862 | 0.522 | 0.214 | 0.308 | 76.1 |  |  | 313 | 1.954357 | 2.623136
|  | 862 | 0.522 | 0.214 | 0.308 | 76.1 |  |  | 313 | 2.427386 | 2.815308
|  | 862 | 0.522 | 0.214 | 0.308 | 76.1 |  |  | 313 | 2.950207 | 2.9132
|  | 862 | 0.522 | 0.214 | 0.308 | 76.1 |  |  | 343 | 0.2240664 | 0.3608725
|  | 862 | 0.522 | 0.214 | 0.308 | 76.1 |  |  | 343 | 0.6473029 | 0.8932713
|  | 862 | 0.522 | 0.214 | 0.308 | 76.1 |  |  | 343 | 1.082988 | 1.198722
|  | 862 | 0.522 | 0.214 | 0.308 | 76.1 |  |  | 343 | 1.593361 | 1.580318
|  | 862 | 0.522 | 0.214 | 0.308 | 76.1 |  |  | 343 | 2.078838 | 1.848245
|  | 862 | 0.522 | 0.214 | 0.308 | 76.1 |  |  | 343 | 2.477178 | 2.039946
|  | 862 | 0.522 | 0.214 | 0.308 | 76.1 |  |  | 343 | 2.950207 | 2.194281
|  | 862 | 0.522 | 0.214 | 0.308 | 76.1 |  |  | 373 | 0.2116183 | 0.2094426
|  | 862 | 0.522 | 0.214 | 0.308 | 76.1 |  |  | 373 | 0.5726141 | 0.5900976
|  | 862 | 0.522 | 0.214 | 0.308 | 76.1 |  |  | 373 | 1.045643 | 0.8390266
|  | 862 | 0.522 | 0.214 | 0.308 | 76.1 |  |  | 373 | 1.556017 | 1.012515
|  | 862 | 0.522 | 0.214 | 0.308 | 76.1 |  |  | 373 | 2.078838 | 1.261758
|  | 862 | 0.522 | 0.214 | 0.308 | 76.1 |  |  | 373 | 2.502075 | 1.359022
|  | 862 | 0.522 | 0.214 | 0.308 | 76.1 |  |  | 373 | 2.925311 | 1.55088
PACNA |  | 889 | 0.546 | 0.235 | 0.311 | 70.6 |  |  | 313 | 0.2090164 | 0.5989305
|  | 889 | 0.546 | 0.235 | 0.311 | 70.6 |  |  | 313 | 0.5286885 | 1.326203
|  | 889 | 0.546 | 0.235 | 0.311 | 70.6 |  |  | 313 | 1.008197 | 2.032086
|  | 889 | 0.546 | 0.235 | 0.311 | 70.6 |  |  | 313 | 1.598361 | 2.652406
|  | 889 | 0.546 | 0.235 | 0.311 | 70.6 |  |  | 313 | 2.090164 | 3.080214
|  | 889 | 0.546 | 0.235 | 0.311 | 70.6 |  |  | 313 | 2.631148 | 3.379679
|  | 889 | 0.546 | 0.235 | 0.311 | 70.6 |  |  | 343 | 0.2827869 | 0.4491979
|  | 889 | 0.546 | 0.235 | 0.311 | 70.6 |  |  | 343 | 0.5778689 | 0.7914439
|  | 889 | 0.546 | 0.235 | 0.311 | 70.6 |  |  | 343 | 1.020492 | 1.262032
|  | 889 | 0.546 | 0.235 | 0.311 | 70.6 |  |  | 343 | 1.561475 | 1.71123
|  | 889 | 0.546 | 0.235 | 0.311 | 70.6 |  |  | 343 | 2.114754 | 2.053476
|  | 889 | 0.546 | 0.235 | 0.311 | 70.6 |  |  | 343 | 2.704918 | 2.417112
|  | 889 | 0.546 | 0.235 | 0.311 | 70.6 |  |  | 373 | 0.2704918 | 0.2352941
|  | 889 | 0.546 | 0.235 | 0.311 | 70.6 |  |  | 373 | 0.7008197 | 0.6203209
|  | 889 | 0.546 | 0.235 | 0.311 | 70.6 |  |  | 373 | 1.241803 | 0.9411765
|  | 889 | 0.546 | 0.235 | 0.311 | 70.6 |  |  | 373 | 1.795082 | 1.262032
|  | 889 | 0.546 | 0.235 | 0.311 | 70.6 |  |  | 373 | 2.422131 | 1.625668
|  | 889 | 0.546 | 0.235 | 0.311 | 70.6 |  |  | 373 | 2.889344 | 1.796791
PACHP |  | 893 | 0.55 | 0.231 | 0.319 | 81.4 |  |  | 313 | 0.2213115 | 0.5957447
|  | 893 | 0.55 | 0.231 | 0.319 | 81.4 |  |  | 313 | 0.5532787 | 1.425532
|  | 893 | 0.55 | 0.231 | 0.319 | 81.4 |  |  | 313 | 1.131148 | 2.170213
|  | 893 | 0.55 | 0.231 | 0.319 | 81.4 |  |  | 313 | 1.647541 | 2.765957
|  | 893 | 0.55 | 0.231 | 0.319 | 81.4 |  |  | 313 | 2.163934 | 3.255319
|  | 893 | 0.55 | 0.231 | 0.319 | 81.4 |  |  | 313 | 2.778689 | 3.744681
|  | 893 | 0.55 | 0.231 | 0.319 | 81.4 |  |  | 343 | 0.2827869 | 0.3829787
|  | 893 | 0.55 | 0.231 | 0.319 | 81.4 |  |  | 343 | 0.5778689 | 0.8085106
|  | 893 | 0.55 | 0.231 | 0.319 | 81.4 |  |  | 343 | 1.069672 | 1.255319
|  | 893 | 0.55 | 0.231 | 0.319 | 81.4 |  |  | 343 | 1.598361 | 1.638298
|  | 893 | 0.55 | 0.231 | 0.319 | 81.4 |  |  | 343 | 2.139344 | 2.042553
|  | 893 | 0.55 | 0.231 | 0.319 | 81.4 |  |  | 343 | 2.766393 | 2.382979
|  | 893 | 0.55 | 0.231 | 0.319 | 81.4 |  |  | 373 | 0.2704918 | 0.2765957
|  | 893 | 0.55 | 0.231 | 0.319 | 81.4 |  |  | 373 | 0.6393443 | 0.5106383
|  | 893 | 0.55 | 0.231 | 0.319 | 81.4 |  |  | 373 | 1.032787 | 0.7659574
|  | 893 | 0.55 | 0.231 | 0.319 | 81.4 |  |  | 373 | 1.659836 | 1.106383
|  | 893 | 0.55 | 0.231 | 0.319 | 81.4 |  |  | 373 | 2.20082 | 1.382979
|  | 893 | 0.55 | 0.231 | 0.319 | 81.4 |  |  | 373 | 2.717213 | 1.638298
PACNAU |  | 960 | 0.58 | 0.244 | 0.336 | 75.3 |  |  | 313 | 0.2097182 | 0.5079365
|  | 960 | 0.58 | 0.244 | 0.336 | 75.3 |  |  | 313 | 0.5917719 | 1.312169
|  | 960 | 0.58 | 0.244 | 0.336 | 75.3 |  |  | 313 | 1.09608 | 2.05291
|  | 960 | 0.58 | 0.244 | 0.336 | 75.3 |  |  | 313 | 1.600065 | 2.687831
|  | 960 | 0.58 | 0.244 | 0.336 | 75.3 |  |  | 313 | 2.189634 | 3.280423
|  | 960 | 0.58 | 0.244 | 0.336 | 75.3 |  |  | 313 | 2.692776 | 3.640212
|  | 960 | 0.58 | 0.244 | 0.336 | 75.3 |  |  | 343 | 0.3812115 | 0.5291005
|  | 960 | 0.58 | 0.244 | 0.336 | 75.3 |  |  | 343 | 0.5531584 | 0.6984127
|  | 960 | 0.58 | 0.244 | 0.336 | 75.3 |  |  | 343 | 1.01989 | 1.164021
|  | 960 | 0.58 | 0.244 | 0.336 | 75.3 |  |  | 343 | 1.596696 | 1.587302
|  | 960 | 0.58 | 0.244 | 0.336 | 75.3 |  |  | 343 | 2.124522 | 2.010582
|  | 960 | 0.58 | 0.244 | 0.336 | 75.3 |  |  | 343 | 2.701134 | 2.37037
|  | 960 | 0.58 | 0.244 | 0.336 | 75.3 |  |  | 373 | 0.1963719 | 0.1481481
|  | 960 | 0.58 | 0.244 | 0.336 | 75.3 |  |  | 373 | 0.5155815 | 0.4232804
|  | 960 | 0.58 | 0.244 | 0.336 | 75.3 |  |  | 373 | 1.055458 | 0.7830688
|  | 960 | 0.58 | 0.244 | 0.336 | 75.3 |  |  | 373 | 1.65643 | 1.100529
|  | 960 | 0.58 | 0.244 | 0.336 | 75.3 |  |  | 373 | 2.122643 | 1.396825
|  | 960 | 0.58 | 0.244 | 0.336 | 75.3 |  |  | 373 | 2.686492 | 1.587302
PACNAUT |  | 1055 | 0.632 | 0.265 | 0.367 | 88.6 |  |  | 313 | 0.2372144 | 0.6088235
|  | 1055 | 0.632 | 0.265 | 0.367 | 88.6 |  |  | 313 | 0.5991249 | 1.482353
|  | 1055 | 0.632 | 0.265 | 0.367 | 88.6 |  |  | 313 | 1.072825 | 2.435294
|  | 1055 | 0.632 | 0.265 | 0.367 | 88.6 |  |  | 313 | 1.645187 | 3.202941
|  | 1055 | 0.632 | 0.265 | 0.367 | 88.6 |  |  | 313 | 2.142805 | 3.838235
|  | 1055 | 0.632 | 0.265 | 0.367 | 88.6 |  |  | 313 | 2.751993 | 4.473529
|  | 1055 | 0.632 | 0.265 | 0.367 | 88.6 |  |  | 343 | 0.273894 | 0.4235294
|  | 1055 | 0.632 | 0.265 | 0.367 | 88.6 |  |  | 343 | 0.547861 | 0.8735294
|  | 1055 | 0.632 | 0.265 | 0.367 | 88.6 |  |  | 343 | 1.107535 | 1.535294
|  | 1055 | 0.632 | 0.265 | 0.367 | 88.6 |  |  | 343 | 1.666991 | 2.117647
|  | 1055 | 0.632 | 0.265 | 0.367 | 88.6 |  |  | 343 | 2.176495 | 2.567647
|  | 1055 | 0.632 | 0.265 | 0.367 | 88.6 |  |  | 343 | 2.772922 | 3.070588
|  | 1055 | 0.632 | 0.265 | 0.367 | 88.6 |  |  | 373 | 0.248736 | 0.2911765
|  | 1055 | 0.632 | 0.265 | 0.367 | 88.6 |  |  | 373 | 0.5595284 | 0.6088235
|  | 1055 | 0.632 | 0.265 | 0.367 | 88.6 |  |  | 373 | 1.106223 | 1.058824
|  | 1055 | 0.632 | 0.265 | 0.367 | 88.6 |  |  | 373 | 1.677637 | 1.482353
|  | 1055 | 0.632 | 0.265 | 0.367 | 88.6 |  |  | 373 | 2.22404 | 1.826471
|  | 1055 | 0.632 | 0.265 | 0.367 | 88.6 |  |  | 373 | 2.758046 | 2.170588