## Sheet1
GAC | GAS | BET | Vt | Vmeso | Vmic | %C | %O | %N | Temp(K) | Pessure | Adsorp(mmol/g)
HSC-500-1 | CO2 | 502 | 0.29 |  |  | 85.21 |  | 2.74 | 273 | 0.016016 | 0.4624277
|  | 502 | 0.29 |  |  | 85.21 |  | 2.74 | 273 | 0.05721388 | 0.8208092
|  | 502 | 0.29 |  |  | 85.21 |  | 2.74 | 273 | 0.1253411 | 1.398844
|  | 502 | 0.29 |  |  | 85.21 |  | 2.74 | 273 | 0.1901679 | 1.699422
|  | 502 | 0.29 |  |  | 85.21 |  | 2.74 | 273 | 0.2691782 | 1.976879
|  | 502 | 0.29 |  |  | 85.21 |  | 2.74 | 273 | 0.3765796 | 2.254335
|  | 502 | 0.29 |  |  | 85.21 |  | 2.74 | 273 | 0.4713323 | 2.473988
|  | 502 | 0.29 |  |  | 85.21 |  | 2.74 | 273 | 0.5834291 | 2.682081
|  | 502 | 0.29 |  |  | 85.21 |  | 2.74 | 273 | 0.7065426 | 2.843931
|  | 502 | 0.29 |  |  | 85.21 |  | 2.74 | 273 | 0.8059907 | 2.99422
|  | 502 | 0.29 |  |  | 85.21 |  | 2.74 | 273 | 0.9054023 | 3.075145
|  | 502 | 0.29 |  |  | 85.21 |  | 2.74 | 273 | 1.001665 | 3.16763
HSC-500-2 |  | 1991 | 0.76 |  |  | 87.21 |  | 2.94 | 273 | 0.02077217 | 0.5086705
|  | 1991 | 0.76 |  |  | 87.21 |  | 2.94 | 273 | 0.05410186 | 0.9017341
|  | 1991 | 0.76 |  |  | 87.21 |  | 2.94 | 273 | 0.1381357 | 1.734104
|  | 1991 | 0.76 |  |  | 87.21 |  | 2.94 | 273 | 0.1967384 | 2.196532
|  | 1991 | 0.76 |  |  | 87.21 |  | 2.94 | 273 | 0.3107225 | 2.99422
|  | 1991 | 0.76 |  |  | 87.21 |  | 2.94 | 273 | 0.4214487 | 3.595376
|  | 1991 | 0.76 |  |  | 87.21 |  | 2.94 | 273 | 0.5148004 | 4.150289
|  | 1991 | 0.76 |  |  | 87.21 |  | 2.94 | 273 | 0.62074 | 4.647399
|  | 1991 | 0.76 |  |  | 87.21 |  | 2.94 | 273 | 0.7203339 | 5.075145
|  | 1991 | 0.76 |  |  | 87.21 |  | 2.94 | 273 | 0.8199158 | 5.479769
|  | 1991 | 0.76 |  |  | 87.21 |  | 2.94 | 273 | 0.9116111 | 5.884393
|  | 1991 | 0.76 |  |  | 87.21 |  | 2.94 | 273 | 1.020638 | 6.254335
HSC-500-3 |  | 1833 | 0.72 |  |  | 86.24 |  | 3.21 | 273 | 0.03505285 | 0.6705202
|  | 1833 | 0.72 |  |  | 86.24 |  | 3.21 | 273 | 0.1143427 | 1.479769
|  | 1833 | 0.72 |  |  | 86.24 |  | 3.21 | 273 | 0.1760939 | 1.930636
|  | 1833 | 0.72 |  |  | 86.24 |  | 3.21 | 273 | 0.2821308 | 2.612717
|  | 1833 | 0.72 |  |  | 86.24 |  | 3.21 | 273 | 0.3865174 | 3.156069
|  | 1833 | 0.72 |  |  | 86.24 |  | 3.21 | 273 | 0.5003617 | 3.687861
|  | 1833 | 0.72 |  |  | 86.24 |  | 3.21 | 273 | 0.5999556 | 4.115607
|  | 1833 | 0.72 |  |  | 86.24 |  | 3.21 | 273 | 0.7184831 | 4.554913
|  | 1833 | 0.72 |  |  | 86.24 |  | 3.21 | 273 | 0.8212074 | 4.936416
|  | 1833 | 0.72 |  |  | 86.24 |  | 3.21 | 273 | 0.9112768 | 5.248555
|  | 1833 | 0.72 |  |  | 86.24 |  | 3.21 | 273 | 1.017125 | 5.572254
HSC-500-1 |  | 502 | 0.29 |  |  | 85.21 |  | 2.74 | 298 | 0.02851881 | 0.2427746
|  | 502 | 0.29 |  |  | 85.21 |  | 2.74 | 298 | 0.08547741 | 0.5780347
|  | 502 | 0.29 |  |  | 85.21 |  | 2.74 | 298 | 0.1818803 | 0.9364162
|  | 502 | 0.29 |  |  | 85.21 |  | 2.74 | 298 | 0.2703543 | 1.213873
|  | 502 | 0.29 |  |  | 85.21 |  | 2.74 | 298 | 0.3793026 | 1.433526
|  | 502 | 0.29 |  |  | 85.21 |  | 2.74 | 298 | 0.4803341 | 1.595376
|  | 502 | 0.29 |  |  | 85.21 |  | 2.74 | 298 | 0.587699 | 1.803468
|  | 502 | 0.29 |  |  | 85.21 |  | 2.74 | 298 | 0.6713256 | 1.861272
|  | 502 | 0.29 |  |  | 85.21 |  | 2.74 | 298 | 0.756566 | 1.988439
|  | 502 | 0.29 |  |  | 85.21 |  | 2.74 | 298 | 0.8607216 | 2.092486
|  | 502 | 0.29 |  |  | 85.21 |  | 2.74 | 298 | 1.00275 | 2.231214
HSC-500-2 |  | 1991 | 0.76 |  |  | 87.21 |  | 2.94 | 298 | 0.03648426 | 0.3930636
|  | 1991 | 0.76 |  |  | 87.21 |  | 2.94 | 298 | 0.09025182 | 0.6589595
|  | 1991 | 0.76 |  |  | 87.21 |  | 2.94 | 298 | 0.1867095 | 1.121387
|  | 1991 | 0.76 |  |  | 87.21 |  | 2.94 | 298 | 0.2720714 | 1.479769
|  | 1991 | 0.76 |  |  | 87.21 |  | 2.94 | 298 | 0.3621712 | 1.849711
|  | 1991 | 0.76 |  |  | 87.21 |  | 2.94 | 298 | 0.4680379 | 2.208092
|  | 1991 | 0.76 |  |  | 87.21 |  | 2.94 | 298 | 0.567565 | 2.508671
|  | 1991 | 0.76 |  |  | 87.21 |  | 2.94 | 298 | 0.6576041 | 2.763006
|  | 1991 | 0.76 |  |  | 87.21 |  | 2.94 | 298 | 0.7666132 | 3.098266
|  | 1991 | 0.76 |  |  | 87.21 |  | 2.94 | 298 | 0.8676993 | 3.364162
|  | 1991 | 0.76 |  |  | 87.21 |  | 2.94 | 298 | 1.00985 | 3.734104
HSC-500-3 |  | 1833 | 0.72 |  |  | 86.24 |  | 3.21 | 298 | 0.01746564 | 0.2196532
|  | 1833 | 0.72 |  |  | 86.24 |  | 3.21 | 298 | 0.06334069 | 0.4739884
|  | 1833 | 0.72 |  |  | 86.24 |  | 3.21 | 298 | 0.1724531 | 1.00578
|  | 1833 | 0.72 |  |  | 86.24 |  | 3.21 | 298 | 0.2641302 | 1.375723
|  | 1833 | 0.72 |  |  | 86.24 |  | 3.21 | 298 | 0.3668362 | 1.722543
|  | 1833 | 0.72 |  |  | 86.24 |  | 3.21 | 298 | 0.4963865 | 2.127168
|  | 1833 | 0.72 |  |  | 86.24 |  | 3.21 | 298 | 0.6148532 | 2.450867
|  | 1833 | 0.72 |  |  | 86.24 |  | 3.21 | 298 | 0.7159394 | 2.716763
|  | 1833 | 0.72 |  |  | 86.24 |  | 3.21 | 298 | 0.8091148 | 2.936416
|  | 1833 | 0.72 |  |  | 86.24 |  | 3.21 | 298 | 0.9070343 | 3.179191
|  | 1833 | 0.72 |  |  | 86.24 |  | 3.21 | 298 | 1.003352 | 3.375723
HSC-550-1 |  | 1099 | 0.41 |  |  | 86.32 |  | 2.53 | 273 | 0.01634785 | 0.6178218
|  | 1099 | 0.41 |  |  | 86.32 |  | 2.53 | 273 | 0.05536224 | 1.283168
|  | 1099 | 0.41 |  |  | 86.32 |  | 2.53 | 273 | 0.1235381 | 2.079208
|  | 1099 | 0.41 |  |  | 86.32 |  | 2.53 | 273 | 0.1738473 | 2.625743
|  | 1099 | 0.41 |  |  | 86.32 |  | 2.53 | 273 | 0.2808581 | 3.421782
|  | 1099 | 0.41 |  |  | 86.32 |  | 2.53 | 273 | 0.3959082 | 4.027723
|  | 1099 | 0.41 |  |  | 86.32 |  | 2.53 | 273 | 0.5222724 | 4.586139
|  | 1099 | 0.41 |  |  | 86.32 |  | 2.53 | 273 | 0.6275626 | 5.00198
|  | 1099 | 0.41 |  |  | 86.32 |  | 2.53 | 273 | 0.7376878 | 5.346535
|  | 1099 | 0.41 |  |  | 86.32 |  | 2.53 | 273 | 0.8542856 | 5.691089
|  | 1099 | 0.41 |  |  | 86.32 |  | 2.53 | 273 | 1.016204 | 6.083168
HSC-550-2 |  | 1821 | 0.71 |  |  | 86.74 |  | 2.75 | 273 | 0.01629658 | 0.4277228
|  | 1821 | 0.71 |  |  | 86.74 |  | 2.75 | 273 | 0.05200103 | 0.819802
|  | 1821 | 0.71 |  |  | 86.74 |  | 2.75 | 273 | 0.1266237 | 1.520792
|  | 1821 | 0.71 |  |  | 86.74 |  | 2.75 | 273 | 0.1979685 | 2.067327
|  | 1821 | 0.71 |  |  | 86.74 |  | 2.75 | 273 | 0.3081931 | 2.780198
|  | 1821 | 0.71 |  |  | 86.74 |  | 2.75 | 273 | 0.4102759 | 3.30297
|  | 1821 | 0.71 |  |  | 86.74 |  | 2.75 | 273 | 0.5155852 | 3.790099
|  | 1821 | 0.71 |  |  | 86.74 |  | 2.75 | 273 | 0.616037 | 4.265347
|  | 1821 | 0.71 |  |  | 86.74 |  | 2.75 | 273 | 0.7472396 | 4.764356
|  | 1821 | 0.71 |  |  | 86.74 |  | 2.75 | 273 | 0.8590054 | 5.192079
|  | 1821 | 0.71 |  |  | 86.74 |  | 2.75 | 273 | 1.014496 | 5.750495
HSC-550-3 |  | 2185 | 0.76 |  |  | 87.02 |  | 2.97 | 273 | 0.01301548 | 0.2613861
|  | 2185 | 0.76 |  |  | 87.02 |  | 2.97 | 273 | 0.06171617 | 0.8435644
|  | 2185 | 0.76 |  |  | 87.02 |  | 2.97 | 273 | 0.1541446 | 1.568317
|  | 2185 | 0.76 |  |  | 87.02 |  | 2.97 | 273 | 0.2141402 | 2.031683
|  | 2185 | 0.76 |  |  | 87.02 |  | 2.97 | 273 | 0.317857 | 2.613861
|  | 2185 | 0.76 |  |  | 87.02 |  | 2.97 | 273 | 0.4183248 | 3.148515
|  | 2185 | 0.76 |  |  | 87.02 |  | 2.97 | 273 | 0.5641321 | 3.80198
|  | 2185 | 0.76 |  |  | 87.02 |  | 2.97 | 273 | 0.6791599 | 4.324752
|  | 2185 | 0.76 |  |  | 87.02 |  | 2.97 | 273 | 0.8087475 | 4.835644
|  | 2185 | 0.76 |  |  | 87.02 |  | 2.97 | 273 | 0.9140248 | 5.20396
|  | 2185 | 0.76 |  |  | 87.02 |  | 2.97 | 273 | 1.014438 | 5.536634
HSC-550-1 |  | 1099 | 0.41 |  |  | 86.32 |  | 2.53 | 298 | 0.02275626 | 0.380198
|  | 1099 | 0.41 |  |  | 86.32 |  | 2.53 | 298 | 0.06492038 | 0.7247525
|  | 1099 | 0.41 |  |  | 86.32 |  | 2.53 | 298 | 0.1038354 | 1.021782
|  | 1099 | 0.41 |  |  | 86.32 |  | 2.53 | 298 | 0.1848954 | 1.592079
|  | 1099 | 0.41 |  |  | 86.32 |  | 2.53 | 298 | 0.2756481 | 2.10297
|  | 1099 | 0.41 |  |  | 86.32 |  | 2.53 | 298 | 0.371223 | 2.49505
|  | 1099 | 0.41 |  |  | 86.32 |  | 2.53 | 298 | 0.4716428 | 2.851485
|  | 1099 | 0.41 |  |  | 86.32 |  | 2.53 | 298 | 0.5736807 | 3.207921
|  | 1099 | 0.41 |  |  | 86.32 |  | 2.53 | 298 | 0.6708449 | 3.493069
|  | 1099 | 0.41 |  |  | 86.32 |  | 2.53 | 298 | 0.7809574 | 3.790099
|  | 1099 | 0.41 |  |  | 86.32 |  | 2.53 | 298 | 0.9040213 | 4.110891
HSC-550-2 |  | 1821 | 0.71 |  |  | 86.74 |  | 2.75 | 298 | 1.014118 | 4.348515
|  | 1821 | 0.71 |  |  | 86.74 |  | 2.75 | 298 | 0.01785703 | 0.2138614
|  | 1821 | 0.71 |  |  | 86.74 |  | 2.75 | 298 | 0.09888173 | 0.6534653
|  | 1821 | 0.71 |  |  | 86.74 |  | 2.75 | 298 | 0.1734211 | 1.045545
|  | 1821 | 0.71 |  |  | 86.74 |  | 2.75 | 298 | 0.2625172 | 1.413861
|  | 1821 | 0.71 |  |  | 86.74 |  | 2.75 | 298 | 0.3629306 | 1.746535
|  | 1821 | 0.71 |  |  | 86.74 |  | 2.75 | 298 | 0.4698228 | 2.10297
|  | 1821 | 0.71 |  |  | 86.74 |  | 2.75 | 298 | 0.5686084 | 2.4
|  | 1821 | 0.71 |  |  | 86.74 |  | 2.75 | 298 | 0.6754782 | 2.673267
|  | 1821 | 0.71 |  |  | 86.74 |  | 2.75 | 298 | 0.8147425 | 3.065347
|  | 1821 | 0.71 |  |  | 86.74 |  | 2.75 | 298 | 0.9070396 | 3.30297
|  | 1821 | 0.71 |  |  | 86.74 |  | 2.75 | 298 | 1.000948 | 3.516832
HSC-550-3 |  | 2185 | 0.76 |  |  | 87.02 |  | 2.97 | 298 | 0.04378224 | 0.3445545
|  | 2185 | 0.76 |  |  | 87.02 |  | 2.97 | 298 | 0.1442469 | 0.8673267
|  | 2185 | 0.76 |  |  | 87.02 |  | 2.97 | 298 | 0.2155212 | 1.152475
|  | 2185 | 0.76 |  |  | 87.02 |  | 2.97 | 298 | 0.31919 | 1.556436
|  | 2185 | 0.76 |  |  | 87.02 |  | 2.97 | 298 | 0.4487488 | 1.960396
|  | 2185 | 0.76 |  |  | 87.02 |  | 2.97 | 298 | 0.5637284 | 2.30495
|  | 2185 | 0.76 |  |  | 87.02 |  | 2.97 | 298 | 0.6625108 | 2.590099
|  | 2185 | 0.76 |  |  | 87.02 |  | 2.97 | 298 | 0.7645263 | 2.863366
|  | 2185 | 0.76 |  |  | 87.02 |  | 2.97 | 298 | 0.8649236 | 3.136634
|  | 2185 | 0.76 |  |  | 87.02 |  | 2.97 | 298 | 0.962075 | 3.374257
HSC-600-1 |  | 1343 | 0.5 |  |  | 87.65 |  | 1.98 | 273 | 0.02699626 | 0.6592534
|  | 1343 | 0.5 |  |  | 87.65 |  | 1.98 | 273 | 0.05699444 | 1.075785
|  | 1343 | 0.5 |  |  | 87.65 |  | 1.98 | 273 | 0.1248218 | 1.897379
|  | 1343 | 0.5 |  |  | 87.65 |  | 1.98 | 273 | 0.1909549 | 2.476178
|  | 1343 | 0.5 |  |  | 87.65 |  | 1.98 | 273 | 0.3183921 | 3.390946
|  | 1343 | 0.5 |  |  | 87.65 |  | 1.98 | 273 | 0.4142879 | 3.935407
|  | 1343 | 0.5 |  |  | 87.65 |  | 1.98 | 273 | 0.5195579 | 4.422173
|  | 1343 | 0.5 |  |  | 87.65 |  | 1.98 | 273 | 0.6310975 | 4.909012
|  | 1343 | 0.5 |  |  | 87.65 |  | 1.98 | 273 | 0.72847 | 5.28008
|  | 1343 | 0.5 |  |  | 87.65 |  | 1.98 | 273 | 0.8478105 | 5.697644
|  | 1343 | 0.5 |  |  | 87.65 |  | 1.98 | 273 | 0.938859 | 5.964593
|  | 1343 | 0.5 |  |  | 87.65 |  | 1.98 | 273 | 1.017338 | 6.173593
HSC-600-2 |  | 2318 | 0.95 |  |  | 88.34 |  | 2.14 | 273 | 0.02059374 | 0.4048442
|  | 2318 | 0.95 |  |  | 88.34 |  | 2.14 | 273 | 0.06312515 | 0.8099601
|  | 2318 | 0.95 |  |  | 88.34 |  | 2.14 | 273 | 0.1324414 | 1.481282
|  | 2318 | 0.95 |  |  | 88.34 |  | 2.14 | 273 | 0.2063753 | 1.990807
|  | 2318 | 0.95 |  |  | 88.34 |  | 2.14 | 273 | 0.308589 | 2.627827
|  | 2318 | 0.95 |  |  | 88.34 |  | 2.14 | 273 | 0.4186398 | 3.264937
|  | 2318 | 0.95 |  |  | 88.34 |  | 2.14 | 273 | 0.5726444 | 4.029723
|  | 2318 | 0.95 |  |  | 88.34 |  | 2.14 | 273 | 0.7203491 | 4.736633
|  | 2318 | 0.95 |  |  | 88.34 |  | 2.14 | 273 | 0.8161663 | 5.130805
|  | 2318 | 0.95 |  |  | 88.34 |  | 2.14 | 273 | 0.9135691 | 5.559676
|  | 2318 | 0.95 |  |  | 88.34 |  | 2.14 | 273 | 1.01093 | 5.907623
HSC-600-3 |  | 2321 | 1.02 |  |  | 88.21 |  | 2.3 | 273 | 0.01736833 | 0.2313965
|  | 2321 | 1.02 |  |  | 88.21 |  | 2.3 | 273 | 0.09143513 | 0.9952585
|  | 2321 | 1.02 |  |  | 88.21 |  | 2.3 | 273 | 0.1889768 | 1.690028
|  | 2321 | 1.02 |  |  | 88.21 |  | 2.3 | 273 | 0.2754681 | 2.23438
|  | 2321 | 1.02 |  |  | 88.21 |  | 2.3 | 273 | 0.379219 | 2.813614
|  | 2321 | 1.02 |  |  | 88.21 |  | 2.3 | 273 | 0.4923502 | 3.346714
|  | 2321 | 1.02 |  |  | 88.21 |  | 2.3 | 273 | 0.6180509 | 3.937763
|  | 2321 | 1.02 |  |  | 88.21 |  | 2.3 | 273 | 0.7437273 | 4.482568
|  | 2321 | 1.02 |  |  | 88.21 |  | 2.3 | 273 | 0.8474058 | 4.923073
|  | 2321 | 1.02 |  |  | 88.21 |  | 2.3 | 273 | 0.9432049 | 5.282562
|  | 2321 | 1.02 |  |  | 88.21 |  | 2.3 | 273 | 1.013883 | 5.560836
HSC-600-1 |  | 1343 | 0.5 |  |  | 87.65 |  | 1.98 | 298 | 0.03941471 | 0.4281831
|  | 1343 | 0.5 |  |  | 87.65 |  | 1.98 | 298 | 0.1070065 | 0.7989067
|  | 1343 | 0.5 |  |  | 87.65 |  | 1.98 | 298 | 0.1840511 | 1.262225
|  | 1343 | 0.5 |  |  | 87.65 |  | 1.98 | 298 | 0.2798925 | 1.70264
|  | 1343 | 0.5 |  |  | 87.65 |  | 1.98 | 298 | 0.3725628 | 2.073653
|  | 1343 | 0.5 |  |  | 87.65 |  | 1.98 | 298 | 0.4683619 | 2.433142
|  | 1343 | 0.5 |  |  | 87.65 |  | 1.98 | 298 | 0.5782496 | 2.758112
|  | 1343 | 0.5 |  |  | 87.65 |  | 1.98 | 298 | 0.6991212 | 3.10633
|  | 1343 | 0.5 |  |  | 87.65 |  | 1.98 | 298 | 0.8136929 | 3.396672
|  | 1343 | 0.5 |  |  | 87.65 |  | 1.98 | 298 | 0.9141278 | 3.629047
|  | 1343 | 0.5 |  |  | 87.65 |  | 1.98 | 298 | 1.012995 | 3.861404
HSC-600-2 |  | 2318 | 0.95 |  |  | 88.34 |  | 2.14 | 298 | 0.02517516 | 0.1736833
|  | 2318 | 0.95 |  |  | 88.34 |  | 2.14 | 298 | 0.1006282 | 0.5907405
|  | 2318 | 0.95 |  |  | 88.34 |  | 2.14 | 298 | 0.1964816 | 1.054276
|  | 2318 | 0.95 |  |  | 88.34 |  | 2.14 | 298 | 0.318975 | 1.50656
|  | 2318 | 0.95 |  |  | 88.34 |  | 2.14 | 298 | 0.425746 | 1.866175
|  | 2318 | 0.95 |  |  | 88.34 |  | 2.14 | 298 | 0.5639013 | 2.295518
|  | 2318 | 0.95 |  |  | 88.34 |  | 2.14 | 298 | 0.7114671 | 2.736531
|  | 2318 | 0.95 |  |  | 88.34 |  | 2.14 | 298 | 0.8433166 | 3.096436
|  | 2318 | 0.95 |  |  | 88.34 |  | 2.14 | 298 | 0.9484719 | 3.363548
|  | 2318 | 0.95 |  |  | 88.34 |  | 2.14 | 298 | 1.011271 | 3.560806
HSC-600-3 |  | 2321 | 1.02 |  |  | 88.21 |  | 2.3 | 298 | 0.05034429 | 0.3473846
|  | 2321 | 1.02 |  |  | 88.21 |  | 2.3 | 298 | 0.1446303 | 0.8109024
|  | 2321 | 1.02 |  |  | 88.21 |  | 2.3 | 298 | 0.2294334 | 1.124022
|  | 2321 | 1.02 |  |  | 88.21 |  | 2.3 | 298 | 0.356629 | 1.576359
|  | 2321 | 1.02 |  |  | 88.21 |  | 2.3 | 298 | 0.4649734 | 1.947554
|  | 2321 | 1.02 |  |  | 88.21 |  | 2.3 | 298 | 0.5622856 | 2.203014
|  | 2321 | 1.02 |  |  | 88.21 |  | 2.3 | 298 | 0.6690263 | 2.504826
|  | 2321 | 1.02 |  |  | 88.21 |  | 2.3 | 298 | 0.7820488 | 2.829832
|  | 2321 | 1.02 |  |  | 88.21 |  | 2.3 | 298 | 0.9076045 | 3.143422
|  | 2321 | 1.02 |  |  | 88.21 |  | 2.3 | 298 | 1.006466 | 3.364218