## Sheet1
GAC | GAS | BET | Vt | Vmeso | Vmic | %C | %O | %N | Temp(K) | Pessure | Adsorp(mmol/g)
NPC-1-500 | CO2 | 486 | 0.42 | 0.23 | 0.19 |  |  |  | 273 | 0.03549383 | 0.4295648
|  | 486 | 0.42 | 0.23 | 0.19 |  |  |  | 273 | 0.1003086 | 0.8900865
|  | 486 | 0.42 | 0.23 | 0.19 |  |  |  | 273 | 0.1774691 | 1.238324
|  | 486 | 0.42 | 0.23 | 0.19 |  |  |  | 273 | 0.3070988 | 1.597317
|  | 486 | 0.42 | 0.23 | 0.19 |  |  |  | 273 | 0.4521605 | 1.925811
|  | 486 | 0.42 | 0.23 | 0.19 |  |  |  | 273 | 0.5725309 | 2.131423
|  | 486 | 0.42 | 0.23 | 0.19 |  |  |  | 273 | 0.683642 | 2.285845
|  | 486 | 0.42 | 0.23 | 0.19 |  |  |  | 273 | 0.7901235 | 2.481096
|  | 486 | 0.42 | 0.23 | 0.19 |  |  |  | 273 | 0.882716 | 2.574014
|  | 486 | 0.42 | 0.23 | 0.19 |  |  |  | 273 | 1.001543 | 2.6672
NPC-2-500 |  | 650 | 0.53 | 0.27 | 0.26 |  |  |  | 273 | 0.02469136 | 0.4498926
|  | 650 | 0.53 | 0.27 | 0.26 |  |  |  | 273 | 0.08641975 | 0.930821
|  | 650 | 0.53 | 0.27 | 0.26 |  |  |  | 273 | 0.1604938 | 1.319904
|  | 650 | 0.53 | 0.27 | 0.26 |  |  |  | 273 | 0.2608025 | 1.76035
|  | 650 | 0.53 | 0.27 | 0.26 |  |  |  | 273 | 0.3657407 | 2.139529
|  | 650 | 0.53 | 0.27 | 0.26 |  |  |  | 273 | 0.4783951 | 2.396158
|  | 650 | 0.53 | 0.27 | 0.26 |  |  |  | 273 | 0.6111111 | 2.581458
|  | 650 | 0.53 | 0.27 | 0.26 |  |  |  | 273 | 0.7145062 | 2.848211
|  | 650 | 0.53 | 0.27 | 0.26 |  |  |  | 273 | 0.8101852 | 2.992256
|  | 650 | 0.53 | 0.27 | 0.26 |  |  |  | 273 | 0.8966049 | 3.125987
|  | 650 | 0.53 | 0.27 | 0.26 |  |  |  | 273 | 0.9969136 | 3.310956
NPC-3-500 |  | 394 | 0.27 | 0.11 | 0.16 |  |  |  | 273 | 0.03240741 | 0.5317242
|  | 394 | 0.27 | 0.11 | 0.16 |  |  |  | 273 | 0.117284 | 1.155957
|  | 394 | 0.27 | 0.11 | 0.16 |  |  |  | 273 | 0.2006173 | 1.565572
|  | 394 | 0.27 | 0.11 | 0.16 |  |  |  | 273 | 0.3194444 | 1.86314
|  | 394 | 0.27 | 0.11 | 0.16 |  |  |  | 273 | 0.4058642 | 2.078624
|  | 394 | 0.27 | 0.11 | 0.16 |  |  |  | 273 | 0.5092593 | 2.253406
|  | 394 | 0.27 | 0.11 | 0.16 |  |  |  | 273 | 0.6203704 | 2.407828
|  | 394 | 0.27 | 0.11 | 0.16 |  |  |  | 273 | 0.7314815 | 2.562249
|  | 394 | 0.27 | 0.11 | 0.16 |  |  |  | 273 | 0.816358 | 2.64487
|  | 394 | 0.27 | 0.11 | 0.16 |  |  |  | 273 | 0.9151235 | 2.778727
|  | 394 | 0.27 | 0.11 | 0.16 |  |  |  | 273 | 0.9969136 | 2.851097
NPC-4-500 |  | 798 | 0.54 | 0.2 | 0.34 |  |  |  | 273 | 0.02006173 | 0.5520363
|  | 798 | 0.54 | 0.2 | 0.34 |  |  |  | 273 | 0.08796296 | 1.319162
|  | 798 | 0.54 | 0.2 | 0.34 |  |  |  | 273 | 0.1805556 | 1.810625
|  | 798 | 0.54 | 0.2 | 0.34 |  |  |  | 273 | 0.2654321 | 2.189599
|  | 798 | 0.54 | 0.2 | 0.34 |  |  |  | 273 | 0.3472222 | 2.47657
|  | 798 | 0.54 | 0.2 | 0.34 |  |  |  | 273 | 0.4537037 | 2.814888
|  | 798 | 0.54 | 0.2 | 0.34 |  |  |  | 273 | 0.5617284 | 3.051031
|  | 798 | 0.54 | 0.2 | 0.34 |  |  |  | 273 | 0.6589506 | 3.266626
|  | 798 | 0.54 | 0.2 | 0.34 |  |  |  | 273 | 0.75 | 3.441281
|  | 798 | 0.54 | 0.2 | 0.34 |  |  |  | 273 | 0.8533951 | 3.636501
|  | 798 | 0.54 | 0.2 | 0.34 |  |  |  | 273 | 0.9938272 | 3.893413
NPC-4-600 |  | 1518 | 1.11 | 0.57 | 0.54 |  |  |  | 273 | 0.01851852 | 0.4089531
|  | 1518 | 1.11 | 0.57 | 0.54 |  |  |  | 273 | 0.0787037 | 1.104467
|  | 1518 | 1.11 | 0.57 | 0.54 |  |  |  | 273 | 0.1651235 | 1.728715
|  | 1518 | 1.11 | 0.57 | 0.54 |  |  |  | 273 | 0.2407407 | 2.260881
|  | 1518 | 1.11 | 0.57 | 0.54 |  |  |  | 273 | 0.3348765 | 2.660387
|  | 1518 | 1.11 | 0.57 | 0.54 |  |  |  | 273 | 0.4521605 | 3.152103
|  | 1518 | 1.11 | 0.57 | 0.54 |  |  |  | 273 | 0.566358 | 3.510938
|  | 1518 | 1.11 | 0.57 | 0.54 |  |  |  | 273 | 0.6512346 | 3.818378
|  | 1518 | 1.11 | 0.57 | 0.54 |  |  |  | 273 | 0.7638889 | 4.136322
|  | 1518 | 1.11 | 0.57 | 0.54 |  |  |  | 273 | 0.8641975 | 4.392824
|  | 1518 | 1.11 | 0.57 | 0.54 |  |  |  | 273 | 1.003086 | 4.741693
NPC-4-700 |  | 1873 | 1.56 | 1 | 0.56 |  |  |  | 273 | 0.04320988 | 0.3274527
|  | 1873 | 1.56 | 1 | 0.56 |  |  |  | 273 | 0.1126543 | 0.7982408
|  | 1873 | 1.56 | 1 | 0.56 |  |  |  | 273 | 0.1944444 | 1.21806
|  | 1873 | 1.56 | 1 | 0.56 |  |  |  | 273 | 0.2685185 | 1.52539
|  | 1873 | 1.56 | 1 | 0.56 |  |  |  | 273 | 0.3533951 | 1.873706
|  | 1873 | 1.56 | 1 | 0.56 |  |  |  | 273 | 0.4552469 | 2.211977
|  | 1873 | 1.56 | 1 | 0.56 |  |  |  | 273 | 0.5385802 | 2.488744
|  | 1873 | 1.56 | 1 | 0.56 |  |  |  | 273 | 0.6512346 | 2.878221
|  | 1873 | 1.56 | 1 | 0.56 |  |  |  | 273 | 0.7561728 | 3.155209
|  | 1873 | 1.56 | 1 | 0.56 |  |  |  | 273 | 0.8564815 | 3.401493
|  | 1873 | 1.56 | 1 | 0.56 |  |  |  | 273 | 0.9259259 | 3.627023
|  | 1873 | 1.56 | 1 | 0.56 |  |  |  | 273 | 0.9984568 | 3.78105
NPC-1-500 |  | 486 | 0.42 | 0.23 | 0.19 |  |  |  | 298 | 0.04131065 | 0.213421
|  | 486 | 0.42 | 0.23 | 0.19 |  |  |  | 298 | 0.1128505 | 0.4786981
|  | 486 | 0.42 | 0.23 | 0.19 |  |  |  | 298 | 0.2003366 | 0.6924071
|  | 486 | 0.42 | 0.23 | 0.19 |  |  |  | 298 | 0.2719189 | 0.860801
|  | 486 | 0.42 | 0.23 | 0.19 |  |  |  | 298 | 0.3928613 | 1.035973
|  | 486 | 0.42 | 0.23 | 0.19 |  |  |  | 298 | 0.5074286 | 1.224021
|  | 486 | 0.42 | 0.23 | 0.19 |  |  |  | 298 | 0.6331594 | 1.373388
|  | 486 | 0.42 | 0.23 | 0.19 |  |  |  | 298 | 0.7429695 | 1.516193
|  | 486 | 0.42 | 0.23 | 0.19 |  |  |  | 298 | 0.8464299 | 1.613745
|  | 486 | 0.42 | 0.23 | 0.19 |  |  |  | 298 | 0.9912802 | 1.737399
NPC-2-500 |  | 650 | 0.53 | 0.27 | 0.26 |  |  |  | 298 | 0.03968436 | 0.2909173
|  | 650 | 0.53 | 0.27 | 0.26 |  |  |  | 298 | 0.1350756 | 0.6338554
|  | 650 | 0.53 | 0.27 | 0.26 |  |  |  | 298 | 0.2559501 | 0.9640403
|  | 650 | 0.53 | 0.27 | 0.26 |  |  |  | 298 | 0.3768642 | 1.203801
|  | 650 | 0.53 | 0.27 | 0.26 |  |  |  | 298 | 0.5073494 | 1.40487
|  | 650 | 0.53 | 0.27 | 0.26 |  |  |  | 298 | 0.6235035 | 1.605846
|  | 650 | 0.53 | 0.27 | 0.26 |  |  |  | 298 | 0.7396631 | 1.793904
|  | 650 | 0.53 | 0.27 | 0.26 |  |  |  | 298 | 0.8542531 | 1.930282
|  | 650 | 0.53 | 0.27 | 0.26 |  |  |  | 298 | 1.003864 | 2.092721
NPC-3-500 |  | 394 | 0.27 | 0.11 | 0.16 |  |  |  | 298 | 0.05875582 | 0.3750063
|  | 394 | 0.27 | 0.11 | 0.16 |  |  |  | 298 | 0.1207359 | 0.6531395
|  | 394 | 0.27 | 0.11 | 0.16 |  |  |  | 298 | 0.2050203 | 0.9055812
|  | 394 | 0.27 | 0.11 | 0.16 |  |  |  | 298 | 0.2845531 | 1.099862
|  | 394 | 0.27 | 0.11 | 0.16 |  |  |  | 298 | 0.4134374 | 1.320297
|  | 394 | 0.27 | 0.11 | 0.16 |  |  |  | 298 | 0.5264152 | 1.501876
|  | 394 | 0.27 | 0.11 | 0.16 |  |  |  | 298 | 0.6394072 | 1.651161
|  | 394 | 0.27 | 0.11 | 0.16 |  |  |  | 298 | 0.7237594 | 1.748589
|  | 394 | 0.27 | 0.11 | 0.16 |  |  |  | 298 | 0.8383748 | 1.826837
|  | 394 | 0.27 | 0.11 | 0.16 |  |  |  | 298 | 0.9275013 | 1.930755
|  | 394 | 0.27 | 0.11 | 0.16 |  |  |  | 298 | 1.005507 | 1.976471
NPC-4-500 |  | 798 | 0.54 | 0.2 | 0.34 |  |  |  | 298 | 0.03011327 | 0.3296089
|  | 798 | 0.54 | 0.2 | 0.34 |  |  |  | 298 | 0.10477 | 0.74992
|  | 798 | 0.54 | 0.2 | 0.34 |  |  |  | 298 | 0.1890289 | 1.060492
|  | 798 | 0.54 | 0.2 | 0.34 |  |  |  | 298 | 0.2812863 | 1.287149
|  | 798 | 0.54 | 0.2 | 0.34 |  |  |  | 298 | 0.3958169 | 1.559163
|  | 798 | 0.54 | 0.2 | 0.34 |  |  |  | 298 | 0.5087693 | 1.798872
|  | 798 | 0.54 | 0.2 | 0.34 |  |  |  | 298 | 0.6137853 | 1.9804
|  | 798 | 0.54 | 0.2 | 0.34 |  |  |  | 298 | 0.7283611 | 2.149071
|  | 798 | 0.54 | 0.2 | 0.34 |  |  |  | 298 | 0.8254324 | 2.291794
|  | 798 | 0.54 | 0.2 | 0.34 |  |  |  | 298 | 0.9304626 | 2.441027
|  | 798 | 0.54 | 0.2 | 0.34 |  |  |  | 298 | 0.9988969 | 2.525435
NPC-4-600 |  | 1518 | 1.11 | 0.57 | 0.54 |  |  |  | 298 | 0.03173674 | 0.2585715
|  | 1518 | 1.11 | 0.57 | 0.54 |  |  |  | 298 | 0.1016334 | 0.6400983
|  | 1518 | 1.11 | 0.57 | 0.54 |  |  |  | 298 | 0.1779249 | 0.9635363
|  | 1518 | 1.11 | 0.57 | 0.54 |  |  |  | 298 | 0.2621866 | 1.267649
|  | 1518 | 1.11 | 0.57 | 0.54 |  |  |  | 298 | 0.378284 | 1.597803
|  | 1518 | 1.11 | 0.57 | 0.54 |  |  |  | 298 | 0.491211 | 1.895642
|  | 1518 | 1.11 | 0.57 | 0.54 |  |  |  | 298 | 0.5977911 | 2.141769
|  | 1518 | 1.11 | 0.57 | 0.54 |  |  |  | 298 | 0.6964179 | 2.368468
|  | 1518 | 1.11 | 0.57 | 0.54 |  |  |  | 298 | 0.8109853 | 2.556516
|  | 1518 | 1.11 | 0.57 | 0.54 |  |  |  | 298 | 0.9175767 | 2.776807
|  | 1518 | 1.11 | 0.57 | 0.54 |  |  |  | 298 | 1.011463 | 2.919509
NPC-4-700 |  | 1873 | 1.56 | 1 | 0.56 |  |  |  | 298 | 0.05088173 | 0.1747293
|  | 1873 | 1.56 | 1 | 0.56 |  |  |  | 298 | 0.1335709 | 0.4336196
|  | 1873 | 1.56 | 1 | 0.56 |  |  |  | 298 | 0.2512692 | 0.7444073
|  | 1873 | 1.56 | 1 | 0.56 |  |  |  | 298 | 0.3721777 | 0.9970855
|  | 1873 | 1.56 | 1 | 0.56 |  |  |  | 298 | 0.4787635 | 1.230295
|  | 1873 | 1.56 | 1 | 0.56 |  |  |  | 298 | 0.6108184 | 1.483045
|  | 1873 | 1.56 | 1 | 0.56 |  |  |  | 298 | 0.7317466 | 1.690511
|  | 1873 | 1.56 | 1 | 0.56 |  |  |  | 298 | 0.8399389 | 1.891436
|  | 1873 | 1.56 | 1 | 0.56 |  |  |  | 298 | 1.002237 | 2.170217