## Sheet1
GAC | GAS | BET | Vt | Vmeso | Vmic | %C | %O | %N | Temp(K) | Pessure | Adsorp(mmol/g)
NOCK-350-1 | CO2 | 1871 | 0.91 | 0.25 | 0.66 | 71.95 | 18.51 | 1.16 | 273 | 0.04738333 | 0.9704251
|  | 1871 | 0.91 | 0.25 | 0.66 | 71.95 | 18.51 | 1.16 | 273 | 0.110494 | 1.876155
|  | 1871 | 0.91 | 0.25 | 0.66 | 71.95 | 18.51 | 1.16 | 273 | 0.1772008 | 2.574861
|  | 1871 | 0.91 | 0.25 | 0.66 | 71.95 | 18.51 | 1.16 | 273 | 0.2475127 | 3.118299
|  | 1871 | 0.91 | 0.25 | 0.66 | 71.95 | 18.51 | 1.16 | 273 | 0.319033 | 3.648799
|  | 1871 | 0.91 | 0.25 | 0.66 | 71.95 | 18.51 | 1.16 | 273 | 0.3990167 | 4.114603
|  | 1871 | 0.91 | 0.25 | 0.66 | 71.95 | 18.51 | 1.16 | 273 | 0.4874683 | 4.54159
|  | 1871 | 0.91 | 0.25 | 0.66 | 71.95 | 18.51 | 1.16 | 273 | 0.5771372 | 5.007394
|  | 1871 | 0.91 | 0.25 | 0.66 | 71.95 | 18.51 | 1.16 | 273 | 0.6558789 | 5.292052
|  | 1871 | 0.91 | 0.25 | 0.66 | 71.95 | 18.51 | 1.16 | 273 | 0.729787 | 5.628466
|  | 1871 | 0.91 | 0.25 | 0.66 | 71.95 | 18.51 | 1.16 | 273 | 0.8157994 | 5.951941
|  | 1871 | 0.91 | 0.25 | 0.66 | 71.95 | 18.51 | 1.16 | 273 | 0.8860598 | 6.197782
|  | 1871 | 0.91 | 0.25 | 0.66 | 71.95 | 18.51 | 1.16 | 273 | 0.987795 | 6.430684
NOCK-350-0.5 |  | 1156 | 0.53 | 0.13 | 0.4 | 72.26 | 18.88 | 2.2 | 273 | 0.01948906 | 0.6857671
|  | 1156 | 0.53 | 0.13 | 0.4 | 72.26 | 18.88 | 2.2 | 273 | 0.08020525 | 1.746765
|  | 1156 | 0.53 | 0.13 | 0.4 | 72.26 | 18.88 | 2.2 | 273 | 0.1432622 | 2.341959
|  | 1156 | 0.53 | 0.13 | 0.4 | 72.26 | 18.88 | 2.2 | 273 | 0.2462796 | 2.988909
|  | 1156 | 0.53 | 0.13 | 0.4 | 72.26 | 18.88 | 2.2 | 273 | 0.3420153 | 3.532348
|  | 1156 | 0.53 | 0.13 | 0.4 | 72.26 | 18.88 | 2.2 | 273 | 0.3904772 | 3.739372
|  | 1156 | 0.53 | 0.13 | 0.4 | 72.26 | 18.88 | 2.2 | 273 | 0.4849709 | 4.101664
|  | 1156 | 0.53 | 0.13 | 0.4 | 72.26 | 18.88 | 2.2 | 273 | 0.6036709 | 4.425139
|  | 1156 | 0.53 | 0.13 | 0.4 | 72.26 | 18.88 | 2.2 | 273 | 0.6884681 | 4.722736
|  | 1156 | 0.53 | 0.13 | 0.4 | 72.26 | 18.88 | 2.2 | 273 | 0.787782 | 4.955638
|  | 1156 | 0.53 | 0.13 | 0.4 | 72.26 | 18.88 | 2.2 | 273 | 0.8810382 | 5.162662
|  | 1156 | 0.53 | 0.13 | 0.4 | 72.26 | 18.88 | 2.2 | 273 | 0.9839818 | 5.382625
NOCK-350-1.5 |  | 2127 | 0.99 | 0.24 | 0.75 | 71.68 | 17.99 | 1.26 | 273 | 0.0570708 | 0.9833641
|  | 2127 | 0.99 | 0.24 | 0.75 | 71.68 | 17.99 | 1.26 | 273 | 0.1152963 | 1.643253
|  | 2127 | 0.99 | 0.24 | 0.75 | 71.68 | 17.99 | 1.26 | 273 | 0.1807701 | 2.212569
|  | 2127 | 0.99 | 0.24 | 0.75 | 71.68 | 17.99 | 1.26 | 273 | 0.2619846 | 2.794824
|  | 2127 | 0.99 | 0.24 | 0.75 | 71.68 | 17.99 | 1.26 | 273 | 0.3468333 | 3.390018
|  | 2127 | 0.99 | 0.24 | 0.75 | 71.68 | 17.99 | 1.26 | 273 | 0.4268147 | 3.842884
|  | 2127 | 0.99 | 0.24 | 0.75 | 71.68 | 17.99 | 1.26 | 273 | 0.5092287 | 4.360444
|  | 2127 | 0.99 | 0.24 | 0.75 | 71.68 | 17.99 | 1.26 | 273 | 0.6025341 | 4.852126
|  | 2127 | 0.99 | 0.24 | 0.75 | 71.68 | 17.99 | 1.26 | 273 | 0.6837083 | 5.201479
|  | 2127 | 0.99 | 0.24 | 0.75 | 71.68 | 17.99 | 1.26 | 273 | 0.770947 | 5.615527
|  | 2127 | 0.99 | 0.24 | 0.75 | 71.68 | 17.99 | 1.26 | 273 | 0.8569683 | 5.990758
|  | 2127 | 0.99 | 0.24 | 0.75 | 71.68 | 17.99 | 1.26 | 273 | 0.9587348 | 6.404806
NOCK-350-2 |  | 2183 | 1.01 | 0.22 | 0.79 | 71.32 | 17.86 | 1.13 | 273 | 0.08131744 | 1.177449
|  | 2183 | 1.01 | 0.22 | 0.79 | 71.32 | 17.86 | 1.13 | 273 | 0.1467979 | 1.785582
|  | 2183 | 1.01 | 0.22 | 0.79 | 71.32 | 17.86 | 1.13 | 273 | 0.218325 | 2.354898
|  | 2183 | 1.01 | 0.22 | 0.79 | 71.32 | 17.86 | 1.13 | 273 | 0.3092292 | 2.963031
|  | 2183 | 1.01 | 0.22 | 0.79 | 71.32 | 17.86 | 1.13 | 273 | 0.3807428 | 3.454713
|  | 2183 | 1.01 | 0.22 | 0.79 | 71.32 | 17.86 | 1.13 | 273 | 0.4764695 | 3.946396
|  | 2183 | 1.01 | 0.22 | 0.79 | 71.32 | 17.86 | 1.13 | 273 | 0.5879481 | 4.515712
|  | 2183 | 1.01 | 0.22 | 0.79 | 71.32 | 17.86 | 1.13 | 273 | 0.6897146 | 4.92976
|  | 2183 | 1.01 | 0.22 | 0.79 | 71.32 | 17.86 | 1.13 | 273 | 0.7805852 | 5.343808
|  | 2183 | 1.01 | 0.22 | 0.79 | 71.32 | 17.86 | 1.13 | 273 | 0.8484244 | 5.589649
|  | 2183 | 1.01 | 0.22 | 0.79 | 71.32 | 17.86 | 1.13 | 273 | 0.9223257 | 5.887246
|  | 2183 | 1.01 | 0.22 | 0.79 | 71.32 | 17.86 | 1.13 | 273 | 0.9865239 | 6.081331
NOCK-350-3 |  | 2898 | 1.48 | 0.48 | 1 | 70.83 | 17.16 | 1.09 | 273 | 0.05218119 | 0.7116451
|  | 2898 | 1.48 | 0.48 | 1 | 70.83 | 17.16 | 1.09 | 273 | 0.1116017 | 1.280961
|  | 2898 | 1.48 | 0.48 | 1 | 70.83 | 17.16 | 1.09 | 273 | 0.1818957 | 1.720887
|  | 2898 | 1.48 | 0.48 | 1 | 70.83 | 17.16 | 1.09 | 273 | 0.2570413 | 2.212569
|  | 2898 | 1.48 | 0.48 | 1 | 70.83 | 17.16 | 1.09 | 273 | 0.3467012 | 2.626617
|  | 2898 | 1.48 | 0.48 | 1 | 70.83 | 17.16 | 1.09 | 273 | 0.4521244 | 3.182994
|  | 2898 | 1.48 | 0.48 | 1 | 70.83 | 17.16 | 1.09 | 273 | 0.5357221 | 3.545287
|  | 2898 | 1.48 | 0.48 | 1 | 70.83 | 17.16 | 1.09 | 273 | 0.6423335 | 3.972274
|  | 2898 | 1.48 | 0.48 | 1 | 70.83 | 17.16 | 1.09 | 273 | 0.7428804 | 4.334566
|  | 2898 | 1.48 | 0.48 | 1 | 70.83 | 17.16 | 1.09 | 273 | 0.830099 | 4.632163
|  | 2898 | 1.48 | 0.48 | 1 | 70.83 | 17.16 | 1.09 | 273 | 0.9197321 | 4.890943
|  | 2898 | 1.48 | 0.48 | 1 | 70.83 | 17.16 | 1.09 | 273 | 0.9899836 | 5.085028
NOCK-350-0.5 |  | 1156 | 0.53 | 0.13 | 0.4 | 72.26 | 18.88 | 2.2 | 298 | 0.06672694 | 0.8151571
|  | 1156 | 0.53 | 0.13 | 0.4 | 72.26 | 18.88 | 2.2 | 298 | 0.1406641 | 1.319778
|  | 1156 | 0.53 | 0.13 | 0.4 | 72.26 | 18.88 | 2.2 | 298 | 0.2194282 | 1.733826
|  | 1156 | 0.53 | 0.13 | 0.4 | 72.26 | 18.88 | 2.2 | 298 | 0.3115073 | 2.134935
|  | 1156 | 0.53 | 0.13 | 0.4 | 72.26 | 18.88 | 2.2 | 298 | 0.4047746 | 2.406654
|  | 1156 | 0.53 | 0.13 | 0.4 | 72.26 | 18.88 | 2.2 | 298 | 0.4992593 | 2.71719
|  | 1156 | 0.53 | 0.13 | 0.4 | 72.26 | 18.88 | 2.2 | 298 | 0.5888879 | 2.950092
|  | 1156 | 0.53 | 0.13 | 0.4 | 72.26 | 18.88 | 2.2 | 298 | 0.6882085 | 3.221811
|  | 1156 | 0.53 | 0.13 | 0.4 | 72.26 | 18.88 | 2.2 | 298 | 0.8032542 | 3.415896
|  | 1156 | 0.53 | 0.13 | 0.4 | 72.26 | 18.88 | 2.2 | 298 | 0.8831909 | 3.609982
|  | 1156 | 0.53 | 0.13 | 0.4 | 72.26 | 18.88 | 2.2 | 298 | 0.9897665 | 3.829945
NOCK-350-1 |  | 1871 | 0.91 | 0.25 | 0.66 | 71.95 | 18.51 | 1.16 | 298 | 0.07882676 | 0.7763401
|  | 1871 | 0.91 | 0.25 | 0.66 | 71.95 | 18.51 | 1.16 | 298 | 0.1782167 | 1.449168
|  | 1871 | 0.91 | 0.25 | 0.66 | 71.95 | 18.51 | 1.16 | 298 | 0.282418 | 1.94085
|  | 1871 | 0.91 | 0.25 | 0.66 | 71.95 | 18.51 | 1.16 | 298 | 0.3793464 | 2.380776
|  | 1871 | 0.91 | 0.25 | 0.66 | 71.95 | 18.51 | 1.16 | 298 | 0.4774742 | 2.756007
|  | 1871 | 0.91 | 0.25 | 0.66 | 71.95 | 18.51 | 1.16 | 298 | 0.5840744 | 3.118299
|  | 1871 | 0.91 | 0.25 | 0.66 | 71.95 | 18.51 | 1.16 | 298 | 0.6821866 | 3.402957
|  | 1871 | 0.91 | 0.25 | 0.66 | 71.95 | 18.51 | 1.16 | 298 | 0.7851459 | 3.713494
|  | 1871 | 0.91 | 0.25 | 0.66 | 71.95 | 18.51 | 1.16 | 298 | 0.8856816 | 4.011091
|  | 1871 | 0.91 | 0.25 | 0.66 | 71.95 | 18.51 | 1.16 | 298 | 0.9958914 | 4.243993
NOCK-350-1.5 |  | 2127 | 0.99 | 0.24 | 0.75 | 71.68 | 17.99 | 1.26 | 298 | 0.07516795 | 0.6210721
|  | 2127 | 0.99 | 0.24 | 0.75 | 71.68 | 17.99 | 1.26 | 298 | 0.1624201 | 1.112754
|  | 2127 | 0.99 | 0.24 | 0.75 | 71.68 | 17.99 | 1.26 | 298 | 0.2448116 | 1.500924
|  | 2127 | 0.99 | 0.24 | 0.75 | 71.68 | 17.99 | 1.26 | 298 | 0.3332543 | 1.876155
|  | 2127 | 0.99 | 0.24 | 0.75 | 71.68 | 17.99 | 1.26 | 298 | 0.418056 | 2.19963
|  | 2127 | 0.99 | 0.24 | 0.75 | 71.68 | 17.99 | 1.26 | 298 | 0.5246673 | 2.626617
|  | 2127 | 0.99 | 0.24 | 0.75 | 71.68 | 17.99 | 1.26 | 298 | 0.6215666 | 2.898336
|  | 2127 | 0.99 | 0.24 | 0.75 | 71.68 | 17.99 | 1.26 | 298 | 0.7063549 | 3.144177
|  | 2127 | 0.99 | 0.24 | 0.75 | 71.68 | 17.99 | 1.26 | 298 | 0.7899415 | 3.441774
|  | 2127 | 0.99 | 0.24 | 0.75 | 71.68 | 17.99 | 1.26 | 298 | 0.8747298 | 3.687616
|  | 2127 | 0.99 | 0.24 | 0.75 | 71.68 | 17.99 | 1.26 | 298 | 0.9825317 | 3.998152
NOCK-350-2 |  | 2183 | 1.01 | 0.22 | 0.79 | 71.32 | 17.86 | 1.13 | 298 | 0.0812145 | 0.5822551
|  | 2183 | 1.01 | 0.22 | 0.79 | 71.32 | 17.86 | 1.13 | 298 | 0.179367 | 1.099815
|  | 2183 | 1.01 | 0.22 | 0.79 | 71.32 | 17.86 | 1.13 | 298 | 0.2811357 | 1.526802
|  | 2183 | 1.01 | 0.22 | 0.79 | 71.32 | 17.86 | 1.13 | 298 | 0.3574584 | 1.824399
|  | 2183 | 1.01 | 0.22 | 0.79 | 71.32 | 17.86 | 1.13 | 298 | 0.4446859 | 2.173752
|  | 2183 | 1.01 | 0.22 | 0.79 | 71.32 | 17.86 | 1.13 | 298 | 0.5149418 | 2.393715
|  | 2183 | 1.01 | 0.22 | 0.79 | 71.32 | 17.86 | 1.13 | 298 | 0.6179078 | 2.743068
|  | 2183 | 1.01 | 0.22 | 0.79 | 71.32 | 17.86 | 1.13 | 298 | 0.7135965 | 3.014787
|  | 2183 | 1.01 | 0.22 | 0.79 | 71.32 | 17.86 | 1.13 | 298 | 0.782644 | 3.247689
|  | 2183 | 1.01 | 0.22 | 0.79 | 71.32 | 17.86 | 1.13 | 298 | 0.8625807 | 3.441774
|  | 2183 | 1.01 | 0.22 | 0.79 | 71.32 | 17.86 | 1.13 | 298 | 0.9691697 | 3.739372
NOCK-350-3 |  | 2898 | 1.48 | 0.48 | 1 | 70.83 | 17.16 | 1.09 | 298 | 0.07998595 | 0.4787431
|  | 2898 | 1.48 | 0.48 | 1 | 70.83 | 17.16 | 1.09 | 298 | 0.1539007 | 0.8539741
|  | 2898 | 1.48 | 0.48 | 1 | 70.83 | 17.16 | 1.09 | 298 | 0.2350705 | 1.177449
|  | 2898 | 1.48 | 0.48 | 1 | 70.83 | 17.16 | 1.09 | 298 | 0.3235153 | 1.565619
|  | 2898 | 1.48 | 0.48 | 1 | 70.83 | 17.16 | 1.09 | 298 | 0.4264724 | 1.863216
|  | 2898 | 1.48 | 0.48 | 1 | 70.83 | 17.16 | 1.09 | 298 | 0.5367135 | 2.277264
|  | 2898 | 1.48 | 0.48 | 1 | 70.83 | 17.16 | 1.09 | 298 | 0.6517905 | 2.652495
|  | 2898 | 1.48 | 0.48 | 1 | 70.83 | 17.16 | 1.09 | 298 | 0.7511111 | 2.924214
|  | 2898 | 1.48 | 0.48 | 1 | 70.83 | 17.16 | 1.09 | 298 | 0.84317 | 3.208872
|  | 2898 | 1.48 | 0.48 | 1 | 70.83 | 17.16 | 1.09 | 298 | 0.927956 | 3.441774
|  | 2898 | 1.48 | 0.48 | 1 | 70.83 | 17.16 | 1.09 | 298 | 0.9945733 | 3.622921
NOCK-400-1 |  | 1413 | 0.75 | 0.2 | 0.55 | 72.14 | 18.42 | 1.17 | 273 | 0.07164709 | 1.74359
|  | 1413 | 0.75 | 0.2 | 0.55 | 72.14 | 18.42 | 1.17 | 273 | 0.1406629 | 2.512821
|  | 1413 | 0.75 | 0.2 | 0.55 | 72.14 | 18.42 | 1.17 | 273 | 0.2207309 | 3.179487
|  | 1413 | 0.75 | 0.2 | 0.55 | 72.14 | 18.42 | 1.17 | 273 | 0.295863 | 3.75641
|  | 1413 | 0.75 | 0.2 | 0.55 | 72.14 | 18.42 | 1.17 | 273 | 0.3771272 | 4.230769
|  | 1413 | 0.75 | 0.2 | 0.55 | 72.14 | 18.42 | 1.17 | 273 | 0.4707005 | 4.75641
|  | 1413 | 0.75 | 0.2 | 0.55 | 72.14 | 18.42 | 1.17 | 273 | 0.5851952 | 5.346154
|  | 1413 | 0.75 | 0.2 | 0.55 | 72.14 | 18.42 | 1.17 | 273 | 0.6898206 | 5.769231
|  | 1413 | 0.75 | 0.2 | 0.55 | 72.14 | 18.42 | 1.17 | 273 | 0.793207 | 6.141026
|  | 1413 | 0.75 | 0.2 | 0.55 | 72.14 | 18.42 | 1.17 | 273 | 0.890432 | 6.448718
|  | 1413 | 0.75 | 0.2 | 0.55 | 72.14 | 18.42 | 1.17 | 273 | 0.9888916 | 6.782051
NOCK-450-1 |  | 1201 | 0.63 | 0.16 | 0.47 | 72.35 | 17.57 | 0.96 | 273 | 0.07286359 | 1.666667
|  | 1201 | 0.63 | 0.16 | 0.47 | 72.35 | 17.57 | 0.96 | 273 | 0.1394149 | 2.410256
|  | 1201 | 0.63 | 0.16 | 0.47 | 72.35 | 17.57 | 0.96 | 273 | 0.212087 | 2.987179
|  | 1201 | 0.63 | 0.16 | 0.47 | 72.35 | 17.57 | 0.96 | 273 | 0.2995328 | 3.641026
|  | 1201 | 0.63 | 0.16 | 0.47 | 72.35 | 17.57 | 0.96 | 273 | 0.3832637 | 4.153846
|  | 1201 | 0.63 | 0.16 | 0.47 | 72.35 | 17.57 | 0.96 | 273 | 0.4522007 | 4.474359
|  | 1201 | 0.63 | 0.16 | 0.47 | 72.35 | 17.57 | 0.96 | 273 | 0.546995 | 4.948718
|  | 1201 | 0.63 | 0.16 | 0.47 | 72.35 | 17.57 | 0.96 | 273 | 0.6577727 | 5.384615
|  | 1201 | 0.63 | 0.16 | 0.47 | 72.35 | 17.57 | 0.96 | 273 | 0.7623914 | 5.769231
|  | 1201 | 0.63 | 0.16 | 0.47 | 72.35 | 17.57 | 0.96 | 273 | 0.8583819 | 6.051282
|  | 1201 | 0.63 | 0.16 | 0.47 | 72.35 | 17.57 | 0.96 | 273 | 0.9309932 | 6.282051
|  | 1201 | 0.63 | 0.16 | 0.47 | 72.35 | 17.57 | 0.96 | 273 | 0.9937508 | 6.435897
NOCK-500-1 |  | 1181 | 0.61 | 0.14 | 0.47 | 71.89 | 17.1 | 0.85 | 273 | 0.0543278 | 1.179487
|  | 1181 | 0.61 | 0.14 | 0.47 | 71.89 | 17.1 | 0.85 | 273 | 0.107358 | 1.974359
|  | 1181 | 0.61 | 0.14 | 0.47 | 71.89 | 17.1 | 0.85 | 273 | 0.1775791 | 2.602564
|  | 1181 | 0.61 | 0.14 | 0.47 | 71.89 | 17.1 | 0.85 | 273 | 0.255169 | 3.166667
|  | 1181 | 0.61 | 0.14 | 0.47 | 71.89 | 17.1 | 0.85 | 273 | 0.3413645 | 3.705128
|  | 1181 | 0.61 | 0.14 | 0.47 | 71.89 | 17.1 | 0.85 | 273 | 0.4275464 | 4.166667
|  | 1181 | 0.61 | 0.14 | 0.47 | 71.89 | 17.1 | 0.85 | 273 | 0.5260285 | 4.628205
|  | 1181 | 0.61 | 0.14 | 0.47 | 71.89 | 17.1 | 0.85 | 273 | 0.622037 | 5.012821
|  | 1181 | 0.61 | 0.14 | 0.47 | 71.89 | 17.1 | 0.85 | 273 | 0.7192666 | 5.346154
|  | 1181 | 0.61 | 0.14 | 0.47 | 71.89 | 17.1 | 0.85 | 273 | 0.8041825 | 5.602564
|  | 1181 | 0.61 | 0.14 | 0.47 | 71.89 | 17.1 | 0.85 | 273 | 0.8890961 | 5.846154
|  | 1181 | 0.61 | 0.14 | 0.47 | 71.89 | 17.1 | 0.85 | 273 | 0.9875422 | 6.102564
NOCK-400-1 |  | 1413 | 0.75 | 0.2 | 0.55 | 72.14 | 18.42 | 1.17 | 298 | 0.08257528 | 0.9358974
|  | 1413 | 0.75 | 0.2 | 0.55 | 72.14 | 18.42 | 1.17 | 298 | 0.1724743 | 1.551282
|  | 1413 | 0.75 | 0.2 | 0.55 | 72.14 | 18.42 | 1.17 | 298 | 0.2820378 | 2.076923
|  | 1413 | 0.75 | 0.2 | 0.55 | 72.14 | 18.42 | 1.17 | 298 | 0.370673 | 2.5
|  | 1413 | 0.75 | 0.2 | 0.55 | 72.14 | 18.42 | 1.17 | 298 | 0.4457601 | 2.820513
|  | 1413 | 0.75 | 0.2 | 0.55 | 72.14 | 18.42 | 1.17 | 298 | 0.5454519 | 3.166667
|  | 1413 | 0.75 | 0.2 | 0.55 | 72.14 | 18.42 | 1.17 | 298 | 0.6352923 | 3.448718
|  | 1413 | 0.75 | 0.2 | 0.55 | 72.14 | 18.42 | 1.17 | 298 | 0.746052 | 3.782051
|  | 1413 | 0.75 | 0.2 | 0.55 | 72.14 | 18.42 | 1.17 | 298 | 0.8506571 | 4.089744
|  | 1413 | 0.75 | 0.2 | 0.55 | 72.14 | 18.42 | 1.17 | 298 | 0.9269562 | 4.307692
|  | 1413 | 0.75 | 0.2 | 0.55 | 72.14 | 18.42 | 1.17 | 298 | 0.9897161 | 4.474359
NOCK-450-1 |  | 1201 | 0.63 | 0.16 | 0.47 | 72.35 | 17.57 | 0.96 | 298 | 0.0776327 | 0.8076923
|  | 1201 | 0.63 | 0.16 | 0.47 | 72.35 | 17.57 | 0.96 | 298 | 0.1466012 | 1.307692
|  | 1201 | 0.63 | 0.16 | 0.47 | 72.35 | 17.57 | 0.96 | 298 | 0.215554 | 1.717949
|  | 1201 | 0.63 | 0.16 | 0.47 | 72.35 | 17.57 | 0.96 | 298 | 0.3140451 | 2.230769
|  | 1201 | 0.63 | 0.16 | 0.47 | 72.35 | 17.57 | 0.96 | 298 | 0.4002068 | 2.576923
|  | 1201 | 0.63 | 0.16 | 0.47 | 72.35 | 17.57 | 0.96 | 298 | 0.491284 | 2.897436
|  | 1201 | 0.63 | 0.16 | 0.47 | 72.35 | 17.57 | 0.96 | 298 | 0.5872813 | 3.217949
|  | 1201 | 0.63 | 0.16 | 0.47 | 72.35 | 17.57 | 0.96 | 298 | 0.6931187 | 3.538462
|  | 1201 | 0.63 | 0.16 | 0.47 | 72.35 | 17.57 | 0.96 | 298 | 0.791567 | 3.807692
|  | 1201 | 0.63 | 0.16 | 0.47 | 72.35 | 17.57 | 0.96 | 298 | 0.8863252 | 4.076923
|  | 1201 | 0.63 | 0.16 | 0.47 | 72.35 | 17.57 | 0.96 | 298 | 0.981079 | 4.320513
NOCK-500-1 |  | 1181 | 0.61 | 0.14 | 0.47 | 71.89 | 17.1 | 0.85 | 298 | 0.06284327 | 0.6410256
|  | 1181 | 0.61 | 0.14 | 0.47 | 71.89 | 17.1 | 0.85 | 298 | 0.1108836 | 1.038462
|  | 1181 | 0.61 | 0.14 | 0.47 | 71.89 | 17.1 | 0.85 | 298 | 0.2044501 | 1.525641
|  | 1181 | 0.61 | 0.14 | 0.47 | 71.89 | 17.1 | 0.85 | 298 | 0.2881698 | 1.974359
|  | 1181 | 0.61 | 0.14 | 0.47 | 71.89 | 17.1 | 0.85 | 298 | 0.3632636 | 2.333333
|  | 1181 | 0.61 | 0.14 | 0.47 | 71.89 | 17.1 | 0.85 | 298 | 0.4691123 | 2.717949
|  | 1181 | 0.61 | 0.14 | 0.47 | 71.89 | 17.1 | 0.85 | 298 | 0.556495 | 3.012821
|  | 1181 | 0.61 | 0.14 | 0.47 | 71.89 | 17.1 | 0.85 | 298 | 0.6451009 | 3.269231
|  | 1181 | 0.61 | 0.14 | 0.47 | 71.89 | 17.1 | 0.85 | 298 | 0.7484715 | 3.551282
|  | 1181 | 0.61 | 0.14 | 0.47 | 71.89 | 17.1 | 0.85 | 298 | 0.844453 | 3.782051
|  | 1181 | 0.61 | 0.14 | 0.47 | 71.89 | 17.1 | 0.85 | 298 | 0.9268976 | 3.974359
|  | 1181 | 0.61 | 0.14 | 0.47 | 71.89 | 17.1 | 0.85 | 298 | 0.9859585 | 4.089744
OCK-400-1 |  | 868 | 0.49 | 0.16 | 0.33 | 72.8 | 18.07 | 0.64 | 273 | 0.04121646 | 0.8906116
|  | 868 | 0.49 | 0.16 | 0.33 | 72.8 | 18.07 | 0.64 | 273 | 0.113865 | 1.961629
|  | 868 | 0.49 | 0.16 | 0.33 | 72.8 | 18.07 | 0.64 | 273 | 0.1779726 | 2.529067
|  | 868 | 0.49 | 0.16 | 0.33 | 72.8 | 18.07 | 0.64 | 273 | 0.2505142 | 2.980159
|  | 868 | 0.49 | 0.16 | 0.33 | 72.8 | 18.07 | 0.64 | 273 | 0.3520457 | 3.456708
|  | 868 | 0.49 | 0.16 | 0.33 | 72.8 | 18.07 | 0.64 | 273 | 0.448744 | 3.920404
|  | 868 | 0.49 | 0.16 | 0.33 | 72.8 | 18.07 | 0.64 | 273 | 0.545409 | 4.190373
|  | 868 | 0.49 | 0.16 | 0.33 | 72.8 | 18.07 | 0.64 | 273 | 0.6529501 | 4.498947
|  | 868 | 0.49 | 0.16 | 0.33 | 72.8 | 18.07 | 0.64 | 273 | 0.7508206 | 4.755986
|  | 868 | 0.49 | 0.16 | 0.33 | 72.8 | 18.07 | 0.64 | 273 | 0.832975 | 4.922821
|  | 868 | 0.49 | 0.16 | 0.33 | 72.8 | 18.07 | 0.64 | 273 | 0.917547 | 5.102541
|  | 868 | 0.49 | 0.16 | 0.33 | 72.8 | 18.07 | 0.64 | 273 | 0.9900374 | 5.256586
CK-400-1 |  | 985 | 0.52 | 0.14 | 0.38 | 75.59 | 16.19 | 0.58 | 273 | 0.04248658 | 1.252219
|  | 985 | 0.52 | 0.14 | 0.38 | 75.59 | 16.19 | 0.58 | 273 | 0.1126996 | 2.207032
|  | 985 | 0.52 | 0.14 | 0.38 | 75.59 | 16.19 | 0.58 | 273 | 0.1792293 | 2.813183
|  | 985 | 0.52 | 0.14 | 0.38 | 75.59 | 16.19 | 0.58 | 273 | 0.2529697 | 3.2126
|  | 985 | 0.52 | 0.14 | 0.38 | 75.59 | 16.19 | 0.58 | 273 | 0.3448595 | 3.805509
|  | 985 | 0.52 | 0.14 | 0.38 | 75.59 | 16.19 | 0.58 | 273 | 0.4512041 | 4.178674
|  | 985 | 0.52 | 0.14 | 0.38 | 75.59 | 16.19 | 0.58 | 273 | 0.5502934 | 4.500273
|  | 985 | 0.52 | 0.14 | 0.38 | 75.59 | 16.19 | 0.58 | 273 | 0.6493804 | 4.808956
|  | 985 | 0.52 | 0.14 | 0.38 | 75.59 | 16.19 | 0.58 | 273 | 0.753285 | 5.040087
|  | 985 | 0.52 | 0.14 | 0.38 | 75.59 | 16.19 | 0.58 | 273 | 0.8378683 | 5.284382
|  | 985 | 0.52 | 0.14 | 0.38 | 75.59 | 16.19 | 0.58 | 273 | 0.9200182 | 5.425387
|  | 985 | 0.52 | 0.14 | 0.38 | 75.59 | 16.19 | 0.58 | 273 | 0.9876798 | 5.59241
OCK-400-1 |  | 868 | 0.49 | 0.16 | 0.33 | 72.8 | 18.07 | 0.64 | 298 | 0.06412316 | 0.6578434
|  | 868 | 0.49 | 0.16 | 0.33 | 72.8 | 18.07 | 0.64 | 298 | 0.1366781 | 1.186427
|  | 868 | 0.49 | 0.16 | 0.33 | 72.8 | 18.07 | 0.64 | 298 | 0.2321777 | 1.701798
|  | 868 | 0.49 | 0.16 | 0.33 | 72.8 | 18.07 | 0.64 | 298 | 0.337319 | 2.10081
|  | 868 | 0.49 | 0.16 | 0.33 | 72.8 | 18.07 | 0.64 | 298 | 0.4364083 | 2.422408
|  | 868 | 0.49 | 0.16 | 0.33 | 72.8 | 18.07 | 0.64 | 298 | 0.5596566 | 2.769525
|  | 868 | 0.49 | 0.16 | 0.33 | 72.8 | 18.07 | 0.64 | 298 | 0.6756451 | 3.039244
|  | 868 | 0.49 | 0.16 | 0.33 | 72.8 | 18.07 | 0.64 | 298 | 0.7819697 | 3.296174
|  | 868 | 0.49 | 0.16 | 0.33 | 72.8 | 18.07 | 0.64 | 298 | 0.8665373 | 3.450063
|  | 868 | 0.49 | 0.16 | 0.33 | 72.8 | 18.07 | 0.64 | 298 | 0.9426486 | 3.591147
|  | 868 | 0.49 | 0.16 | 0.33 | 72.8 | 18.07 | 0.64 | 298 | 0.9873434 | 3.64223
CK-400-1 |  | 985 | 0.52 | 0.14 | 0.38 | 75.59 | 16.19 | 0.58 | 298 | 0.04237962 | 0.632294
|  | 985 | 0.52 | 0.14 | 0.38 | 75.59 | 16.19 | 0.58 | 298 | 0.1089004 | 1.186785
|  | 985 | 0.52 | 0.14 | 0.38 | 75.59 | 16.19 | 0.58 | 298 | 0.1874896 | 1.68946
|  | 985 | 0.52 | 0.14 | 0.38 | 75.59 | 16.19 | 0.58 | 298 | 0.2539613 | 1.95982
|  | 985 | 0.52 | 0.14 | 0.38 | 75.59 | 16.19 | 0.58 | 298 | 0.3506374 | 2.294364
|  | 985 | 0.52 | 0.14 | 0.38 | 75.59 | 16.19 | 0.58 | 298 | 0.4424759 | 2.590226
|  | 985 | 0.52 | 0.14 | 0.38 | 75.59 | 16.19 | 0.58 | 298 | 0.5246436 | 2.834553
|  | 985 | 0.52 | 0.14 | 0.38 | 75.59 | 16.19 | 0.58 | 298 | 0.6104346 | 3.078832
|  | 985 | 0.52 | 0.14 | 0.38 | 75.59 | 16.19 | 0.58 | 298 | 0.7240032 | 3.322753
|  | 985 | 0.52 | 0.14 | 0.38 | 75.59 | 16.19 | 0.58 | 298 | 0.8206593 | 3.541062
|  | 985 | 0.52 | 0.14 | 0.38 | 75.59 | 16.19 | 0.58 | 298 | 0.9076446 | 3.707835
|  | 985 | 0.52 | 0.14 | 0.38 | 75.59 | 16.19 | 0.58 | 298 | 0.9873723 | 3.810126