## Sheet1
GAC | GAS | BET | Vt | Vmeso | Vmic | %C | %O | %N | Temp(K) | Pessure | Adsorp(mmol/g)
LS-550-0.1 | CO2 | 706 | 0.27 | [5 empty] | 273 | 0.02262443 | 0.5268199
|  | 706 | 0.27 | [5 empty] | 273 | 0.0693816 | 1.111111
|  | 706 | 0.27 | [5 empty] | 273 | 0.1251885 | 1.51341
|  | 706 | 0.27 | [5 empty] | 273 | 0.1840121 | 1.829502
|  | 706 | 0.27 | [5 empty] | 273 | 0.2760181 | 2.203065
|  | 706 | 0.27 | [5 empty] | 273 | 0.3846154 | 2.576628
|  | 706 | 0.27 | [5 empty] | 273 | 0.4736048 | 2.806513
|  | 706 | 0.27 | [5 empty] | 273 | 0.6244344 | 3.074713
|  | 706 | 0.27 | [5 empty] | 273 | 0.775264 | 3.35249
|  | 706 | 0.27 | [5 empty] | 273 | 0.8944193 | 3.55364
|  | 706 | 0.27 | [5 empty] | 273 | 0.9788839 | 3.659004
LS-550-0.2 |  | 989 | 0.37 | [5 empty] | 273 | 0.01508296 | 0.5363985
|  | 989 | 0.37 | [5 empty] | 273 | 0.04826546 | 1.005747
|  | 989 | 0.37 | [5 empty] | 273 | 0.1101056 | 1.666667
|  | 989 | 0.37 | [5 empty] | 273 | 0.2066365 | 2.260536
|  | 989 | 0.37 | [5 empty] | 273 | 0.3242836 | 2.82567
|  | 989 | 0.37 | [5 empty] | 273 | 0.4449472 | 3.304598
|  | 989 | 0.37 | [5 empty] | 273 | 0.5429864 | 3.639847
|  | 989 | 0.37 | [5 empty] | 273 | 0.6832579 | 4.022989
|  | 989 | 0.37 | [5 empty] | 273 | 0.785822 | 4.281609
|  | 989 | 0.37 | [5 empty] | 273 | 0.8883861 | 4.492337
|  | 989 | 0.37 | [5 empty] | 273 | 1.003017 | 4.712644
LS-550-0.3 |  | 1105 | 0.4 | [5 empty] | 273 | 0.01508296 | 0.4214559
|  | 1105 | 0.4 | [5 empty] | 273 | 0.04524887 | 0.9003831
|  | 1105 | 0.4 | [5 empty] | 273 | 0.07993967 | 1.388889
|  | 1105 | 0.4 | [5 empty] | 273 | 0.1447964 | 1.867816
|  | 1105 | 0.4 | [5 empty] | 273 | 0.2352941 | 2.461686
|  | 1105 | 0.4 | [5 empty] | 273 | 0.331825 | 2.969349
|  | 1105 | 0.4 | [5 empty] | 273 | 0.4464555 | 3.409962
|  | 1105 | 0.4 | [5 empty] | 273 | 0.5399698 | 3.745211
|  | 1105 | 0.4 | [5 empty] | 273 | 0.6500754 | 4.08046
|  | 1105 | 0.4 | [5 empty] | 273 | 0.7812971 | 4.444444
|  | 1105 | 0.4 | [5 empty] | 273 | 0.8808446 | 4.683908
|  | 1105 | 0.4 | [5 empty] | 273 | 0.9939668 | 4.942529
LS-550-0.1 |  | 706 | 0.27 | [5 empty] | 298 | 0.03167421 | 0.2873563
|  | 706 | 0.27 | [5 empty] | 298 | 0.09049774 | 0.7183908
|  | 706 | 0.27 | [5 empty] | 298 | 0.1508296 | 1.034483
|  | 706 | 0.27 | [5 empty] | 298 | 0.2579186 | 1.408046
|  | 706 | 0.27 | [5 empty] | 298 | 0.361991 | 1.676245
|  | 706 | 0.27 | [5 empty] | 298 | 0.4886878 | 1.97318
|  | 706 | 0.27 | [5 empty] | 298 | 0.6063348 | 2.193487
|  | 706 | 0.27 | [5 empty] | 298 | 0.7420814 | 2.423372
|  | 706 | 0.27 | [5 empty] | 298 | 0.8491704 | 2.557471
|  | 706 | 0.27 | [5 empty] | 298 | 0.9306184 | 2.681992
|  | 706 | 0.27 | [5 empty] | 298 | 0.9954751 | 2.729885
LS-550-0.2 |  | 989 | 0.37 | [5 empty] | 298 | 0.03167421 | 0.3735632
|  | 989 | 0.37 | [5 empty] | 298 | 0.09351433 | 0.8429119
|  | 989 | 0.37 | [5 empty] | 298 | 0.1764706 | 1.264368
|  | 989 | 0.37 | [5 empty] | 298 | 0.2564103 | 1.609195
|  | 989 | 0.37 | [5 empty] | 298 | 0.3634992 | 1.992337
|  | 989 | 0.37 | [5 empty] | 298 | 0.4811463 | 2.346743
|  | 989 | 0.37 | [5 empty] | 298 | 0.5897436 | 2.605364
|  | 989 | 0.37 | [5 empty] | 298 | 0.6923077 | 2.835249
|  | 989 | 0.37 | [5 empty] | 298 | 0.7993967 | 3.055556
|  | 989 | 0.37 | [5 empty] | 298 | 0.9230769 | 3.285441
|  | 989 | 0.37 | [5 empty] | 298 | 0.9954751 | 3.400383
LS-550-0.3 |  | 1105 | 0.4 | [5 empty] | 298 | 0.02111614 | 0.316092
|  | 1105 | 0.4 | [5 empty] | 298 | 0.06184012 | 0.6609195
|  | 1105 | 0.4 | [5 empty] | 298 | 0.1146305 | 0.98659
|  | 1105 | 0.4 | [5 empty] | 298 | 0.1960784 | 1.398467
|  | 1105 | 0.4 | [5 empty] | 298 | 0.2730015 | 1.743295
|  | 1105 | 0.4 | [5 empty] | 298 | 0.372549 | 2.088123
|  | 1105 | 0.4 | [5 empty] | 298 | 0.4766214 | 2.394636
|  | 1105 | 0.4 | [5 empty] | 298 | 0.5972851 | 2.749042
|  | 1105 | 0.4 | [5 empty] | 298 | 0.693816 | 2.95977
|  | 1105 | 0.4 | [5 empty] | 298 | 0.7963801 | 3.199234
|  | 1105 | 0.4 | [5 empty] | 298 | 0.8883861 | 3.371648
|  | 1105 | 0.4 | [5 empty] | 298 | 0.9969834 | 3.591954
LS-600-0.1 |  | 941 | 0.36 | [5 empty] | 273 | 0.01779935 | 0.5962617
|  | 941 | 0.36 | [5 empty] | 273 | 0.05177994 | 1.202804
|  | 941 | 0.36 | [5 empty] | 273 | 0.08576052 | 1.562617
|  | 941 | 0.36 | [5 empty] | 273 | 0.1326861 | 1.881308
|  | 941 | 0.36 | [5 empty] | 273 | 0.1828479 | 2.18972
|  | 941 | 0.36 | [5 empty] | 273 | 0.2621359 | 2.559813
|  | 941 | 0.36 | [5 empty] | 273 | 0.4012945 | 2.950467
|  | 941 | 0.36 | [5 empty] | 273 | 0.5323625 | 3.269159
|  | 941 | 0.36 | [5 empty] | 273 | 0.6650485 | 3.505607
|  | 941 | 0.36 | [5 empty] | 273 | 0.7847896 | 3.721495
|  | 941 | 0.36 | [5 empty] | 273 | 0.9012945 | 3.916822
|  | 941 | 0.36 | [5 empty] | 273 | 1 | 3.988785
LS-600-0.2 |  | 967 | 0.35 | [5 empty] | 273 | 0.01941748 | 0.5242991
|  | 967 | 0.35 | [5 empty] | 273 | 0.05501618 | 0.9971963
|  | 967 | 0.35 | [5 empty] | 273 | 0.1229773 | 1.562617
|  | 967 | 0.35 | [5 empty] | 273 | 0.1957929 | 2.066355
|  | 967 | 0.35 | [5 empty] | 273 | 0.2815534 | 2.508411
|  | 967 | 0.35 | [5 empty] | 273 | 0.3462783 | 2.75514
|  | 967 | 0.35 | [5 empty] | 273 | 0.4805825 | 3.258879
|  | 967 | 0.35 | [5 empty] | 273 | 0.6019417 | 3.58785
|  | 967 | 0.35 | [5 empty] | 273 | 0.7135922 | 3.824299
|  | 967 | 0.35 | [5 empty] | 273 | 0.8203883 | 4.081308
|  | 967 | 0.35 | [5 empty] | 273 | 0.9288026 | 4.266355
|  | 967 | 0.35 | [5 empty] | 273 | 1.004854 | 4.379439
LS-600-0.3 |  | 1188 | 0.43 | [5 empty] | 273 | 0.01132686 | 0.3700935
|  | 1188 | 0.43 | [5 empty] | 273 | 0.06796117 | 1.161682
|  | 1188 | 0.43 | [5 empty] | 273 | 0.1456311 | 1.778505
|  | 1188 | 0.43 | [5 empty] | 273 | 0.2200647 | 2.385047
|  | 1188 | 0.43 | [5 empty] | 273 | 0.3300971 | 2.981308
|  | 1188 | 0.43 | [5 empty] | 273 | 0.4304207 | 3.443925
|  | 1188 | 0.43 | [5 empty] | 273 | 0.5339806 | 3.803738
|  | 1188 | 0.43 | [5 empty] | 273 | 0.6666667 | 4.235514
|  | 1188 | 0.43 | [5 empty] | 273 | 0.7928803 | 4.564486
|  | 1188 | 0.43 | [5 empty] | 273 | 0.9190939 | 4.903738
|  | 1188 | 0.43 | [5 empty] | 273 | 0.9983819 | 5.078505
LS-600-0.1 |  | 941 | 0.36 | [5 empty] | 298 | 0.02427184 | 0.3495327
|  | 941 | 0.36 | [5 empty] | 298 | 0.09223301 | 0.9149533
|  | 941 | 0.36 | [5 empty] | 298 | 0.1699029 | 1.326168
|  | 941 | 0.36 | [5 empty] | 298 | 0.2799353 | 1.716822
|  | 941 | 0.36 | [5 empty] | 298 | 0.4255663 | 2.107477
|  | 941 | 0.36 | [5 empty] | 298 | 0.5760518 | 2.405607
|  | 941 | 0.36 | [5 empty] | 298 | 0.6828479 | 2.590654
|  | 941 | 0.36 | [5 empty] | 298 | 0.8074434 | 2.796262
|  | 941 | 0.36 | [5 empty] | 298 | 0.9304207 | 2.950467
|  | 941 | 0.36 | [5 empty] | 298 | 0.9919094 | 3.03271
LS-600-0.2 |  | 967 | 0.35 | [5 empty] | 298 | 0.01941748 | 0.2878505
|  | 967 | 0.35 | [5 empty] | 298 | 0.07605178 | 0.7196262
|  | 967 | 0.35 | [5 empty] | 298 | 0.171521 | 1.233645
|  | 967 | 0.35 | [5 empty] | 298 | 0.2621359 | 1.614019
|  | 967 | 0.35 | [5 empty] | 298 | 0.3964401 | 2.086916
|  | 967 | 0.35 | [5 empty] | 298 | 0.5210356 | 2.395327
|  | 967 | 0.35 | [5 empty] | 298 | 0.6343042 | 2.652336
|  | 967 | 0.35 | [5 empty] | 298 | 0.7524272 | 2.909346
|  | 967 | 0.35 | [5 empty] | 298 | 0.8543689 | 3.094393
|  | 967 | 0.35 | [5 empty] | 298 | 0.9919094 | 3.341121
LS-600-0.3 |  | 1188 | 0.43 | [5 empty] | 298 | 0.04854369 | 0.5345794
|  | 1188 | 0.43 | [5 empty] | 298 | 0.1197411 | 1.017757
|  | 1188 | 0.43 | [5 empty] | 298 | 0.2184466 | 1.500935
|  | 1188 | 0.43 | [5 empty] | 298 | 0.3349515 | 1.973832
|  | 1188 | 0.43 | [5 empty] | 298 | 0.4482201 | 2.323364
|  | 1188 | 0.43 | [5 empty] | 298 | 0.5582524 | 2.693458
|  | 1188 | 0.43 | [5 empty] | 298 | 0.6618123 | 2.909346
|  | 1188 | 0.43 | [5 empty] | 298 | 0.7653722 | 3.176636
|  | 1188 | 0.43 | [5 empty] | 298 | 0.8802589 | 3.443925
|  | 1188 | 0.43 | [5 empty] | 298 | 0.9886731 | 3.670093
LS-650-0.1 |  | 591 | 0.2 | [5 empty] | 273 | 0.02104762 | 0.5973629
|  | 591 | 0.2 | [5 empty] | 273 | 0.04673601 | 0.9923598
|  | 591 | 0.2 | [5 empty] | 273 | 0.1298516 | 1.691582
|  | 591 | 0.2 | [5 empty] | 273 | 0.2271212 | 2.148032
|  | 591 | 0.2 | [5 empty] | 273 | 0.3593285 | 2.544107
|  | 591 | 0.2 | [5 empty] | 273 | 0.4803427 | 2.838854
|  | 591 | 0.2 | [5 empty] | 273 | 0.6172294 | 3.093276
|  | 591 | 0.2 | [5 empty] | 273 | 0.7334162 | 3.296881
|  | 591 | 0.2 | [5 empty] | 273 | 0.8877396 | 3.470508
|  | 591 | 0.2 | [5 empty] | 273 | 1.013433 | 3.623602
LS-650-0.2 |  | 966 | 0.34 | [5 empty] | 273 | 0.01305338 | 0.5264318
|  | 966 | 0.34 | [5 empty] | 273 | 0.06751329 | 1.164635
|  | 966 | 0.34 | [5 empty] | 273 | 0.1537957 | 1.843646
|  | 966 | 0.34 | [5 empty] | 273 | 0.2303974 | 2.299887
|  | 966 | 0.34 | [5 empty] | 273 | 0.3324365 | 2.756385
|  | 966 | 0.34 | [5 empty] | 273 | 0.4455787 | 3.17251
|  | 966 | 0.34 | [5 empty] | 273 | 0.584139 | 3.558528
|  | 966 | 0.34 | [5 empty] | 273 | 0.7131087 | 3.863477
|  | 966 | 0.34 | [5 empty] | 273 | 0.8309046 | 4.097463
|  | 966 | 0.34 | [5 empty] | 273 | 1.002839 | 4.463575
LS-650-0.3 |  | 1043 | 0.37 | [5 empty] | 273 | 0.02092532 | 0.405054
|  | 1043 | 0.37 | [5 empty] | 273 | 0.06898083 | 0.972342
|  | 1043 | 0.37 | [5 empty] | 273 | 0.1392747 | 1.509491
|  | 1043 | 0.37 | [5 empty] | 273 | 0.1935608 | 1.874413
|  | 1043 | 0.37 | [5 empty] | 273 | 0.2828748 | 2.320661
|  | 1043 | 0.37 | [5 empty] | 273 | 0.4071781 | 2.787506
|  | 1043 | 0.37 | [5 empty] | 273 | 0.483664 | 3.061559
|  | 1043 | 0.37 | [5 empty] | 273 | 0.5951713 | 3.406818
|  | 1043 | 0.37 | [5 empty] | 273 | 0.7161661 | 3.6712
|  | 1043 | 0.37 | [5 empty] | 273 | 0.8069155 | 3.874548
|  | 1043 | 0.37 | [5 empty] | 273 | 0.9119991 | 4.118526
|  | 1043 | 0.37 | [5 empty] | 273 | 0.9995366 | 4.271234
LS-650-0.1 |  | 591 | 0.2 | [5 empty] | 298 | 0.03524671 | 0.4254419
|  | 591 | 0.2 | [5 empty] | 298 | 0.108746 | 1.003109
|  | 591 | 0.2 | [5 empty] | 298 | 0.217138 | 1.44955
|  | 591 | 0.2 | [5 empty] | 298 | 0.3397871 | 1.815164
|  | 591 | 0.2 | [5 empty] | 298 | 0.4433066 | 2.099613
|  | 591 | 0.2 | [5 empty] | 298 | 0.5738211 | 2.333727
|  | 591 | 0.2 | [5 empty] | 298 | 0.699534 | 2.517186
|  | 591 | 0.2 | [5 empty] | 298 | 0.8204709 | 2.690475
|  | 591 | 0.2 | [5 empty] | 298 | 0.9286763 | 2.843392
|  | 591 | 0.2 | [5 empty] | 298 | 0.9954815 | 2.894675
LS-650-0.2 |  | 966 | 0.34 | [5 empty] | 298 | 0.04805551 | 0.5672719
|  | 966 | 0.34 | [5 empty] | 298 | 0.1437803 | 1.094557
|  | 966 | 0.34 | [5 empty] | 298 | 0.2585961 | 1.642277
|  | 966 | 0.34 | [5 empty] | 298 | 0.376482 | 2.017964
|  | 966 | 0.34 | [5 empty] | 298 | 0.4895727 | 2.353117
|  | 966 | 0.34 | [5 empty] | 298 | 0.6376527 | 2.708867
|  | 966 | 0.34 | [5 empty] | 298 | 0.7665774 | 2.942965
|  | 966 | 0.34 | [5 empty] | 298 | 0.8748214 | 3.156612
|  | 966 | 0.34 | [5 empty] | 298 | 0.9782765 | 3.339845
LS-650-0.3 |  | 1043 | 0.37 | [5 empty] | 298 | 0.0288037 | 0.2937977
|  | 1043 | 0.37 | [5 empty] | 298 | 0.08149998 | 0.6587035
|  | 1043 | 0.37 | [5 empty] | 298 | 0.1468956 | 0.9933735
|  | 1043 | 0.37 | [5 empty] | 298 | 0.2377351 | 1.338423
|  | 1043 | 0.37 | [5 empty] | 298 | 0.3190162 | 1.65301
|  | 1043 | 0.37 | [5 empty] | 298 | 0.4161764 | 1.937395
|  | 1043 | 0.37 | [5 empty] | 298 | 0.5276322 | 2.201681
|  | 1043 | 0.37 | [5 empty] | 298 | 0.6581983 | 2.516767
|  | 1043 | 0.37 | [5 empty] | 298 | 0.7918925 | 2.750914
|  | 1043 | 0.37 | [5 empty] | 298 | 0.8969761 | 2.994893
|  | 1043 | 0.37 | [5 empty] | 298 | 0.9988479 | 3.188231