## Sheet1
GAC | GAS | BET | Vt | Vmeso | Vmic | %C | %O | %N | Temp(K) | Pessure | Adsorp(mmol/g)
SC-600-2 | CO2 | 935 | 0.34 |  |  | 72.21 | 21.56 | 3.68 | 298 | 0.01566084 | 0.1929825
|  | 935 | 0.34 |  |  | 72.21 | 21.56 | 3.68 | 298 | 0.07354189 | 0.7017544
|  | 935 | 0.34 |  |  | 72.21 | 21.56 | 3.68 | 298 | 0.1532748 | 1.245614
|  | 935 | 0.34 |  |  | 72.21 | 21.56 | 3.68 | 298 | 0.2173276 | 1.535088
|  | 935 | 0.34 |  |  | 72.21 | 21.56 | 3.68 | 298 | 0.3110545 | 1.929825
|  | 935 | 0.34 |  |  | 72.21 | 21.56 | 3.68 | 298 | 0.4125708 | 2.289474
|  | 935 | 0.34 |  |  | 72.21 | 21.56 | 3.68 | 298 | 0.5156116 | 2.535088
|  | 935 | 0.34 |  |  | 72.21 | 21.56 | 3.68 | 298 | 0.6186633 | 2.815789
|  | 935 | 0.34 |  |  | 72.21 | 21.56 | 3.68 | 298 | 0.7217013 | 3.052632
|  | 935 | 0.34 |  |  | 72.21 | 21.56 | 3.68 | 298 | 0.8340997 | 3.289474
|  | 935 | 0.34 |  |  | 72.21 | 21.56 | 3.68 | 298 | 0.9464871 | 3.491228
|  | 935 | 0.34 |  |  | 72.21 | 21.56 | 3.68 | 298 | 1.005805 | 3.605263
SC-600-4 |  | 1441 | 0.5 |  |  | 68.99 | 23.64 | 5.16 | 298 | 0.01569915 | 0.3157895
|  | 1441 | 0.5 |  |  | 68.99 | 23.64 | 5.16 | 298 | 0.06263514 | 0.745614
|  | 1441 | 0.5 |  |  | 68.99 | 23.64 | 5.16 | 298 | 0.1548759 | 1.377193
|  | 1441 | 0.5 |  |  | 68.99 | 23.64 | 5.16 | 298 | 0.2126885 | 1.666667
|  | 1441 | 0.5 |  |  | 68.99 | 23.64 | 5.16 | 298 | 0.3142185 | 2.070175
|  | 1441 | 0.5 |  |  | 68.99 | 23.64 | 5.16 | 298 | 0.4173085 | 2.473684
|  | 1441 | 0.5 |  |  | 68.99 | 23.64 | 5.16 | 298 | 0.5141281 | 2.780702
|  | 1441 | 0.5 |  |  | 68.99 | 23.64 | 5.16 | 298 | 0.6187454 | 3.078947
|  | 1441 | 0.5 |  |  | 68.99 | 23.64 | 5.16 | 298 | 0.7217889 | 3.333333
|  | 1441 | 0.5 |  |  | 68.99 | 23.64 | 5.16 | 298 | 0.827958 | 3.605263
|  | 1441 | 0.5 |  |  | 68.99 | 23.64 | 5.16 | 298 | 0.9029094 | 3.824561
|  | 1441 | 0.5 |  |  | 68.99 | 23.64 | 5.16 | 298 | 1.007494 | 4.017544
SC-650-2 |  | 1117 | 0.39 |  |  | 78.02 | 14.17 | 5.38 | 298 | 0.01568821 | 0.2807018
|  | 1117 | 0.39 |  |  | 78.02 | 14.17 | 5.38 | 298 | 0.04858363 | 0.7105263
|  | 1117 | 0.39 |  |  | 78.02 | 14.17 | 5.38 | 298 | 0.1314722 | 1.368421
|  | 1117 | 0.39 |  |  | 78.02 | 14.17 | 5.38 | 298 | 0.2158771 | 1.885965
|  | 1117 | 0.39 |  |  | 78.02 | 14.17 | 5.38 | 298 | 0.3096204 | 2.333333
|  | 1117 | 0.39 |  |  | 78.02 | 14.17 | 5.38 | 298 | 0.4376933 | 2.807018
|  | 1117 | 0.39 |  |  | 78.02 | 14.17 | 5.38 | 298 | 0.5392096 | 3.166667
|  | 1117 | 0.39 |  |  | 78.02 | 14.17 | 5.38 | 298 | 0.6547609 | 3.508772
|  | 1117 | 0.39 |  |  | 78.02 | 14.17 | 5.38 | 298 | 0.7687604 | 3.877193
|  | 1117 | 0.39 |  |  | 78.02 | 14.17 | 5.38 | 298 | 0.8842926 | 4.157895
|  | 1117 | 0.39 |  |  | 78.02 | 14.17 | 5.38 | 298 | 1.015442 | 4.491228
SC-650-4 |  | 1482 | 0.52 |  |  | 70.16 | 21.72 | 5.06 | 298 | 0.03441443 | 0.2982456
|  | 1482 | 0.52 |  |  | 70.16 | 21.72 | 5.06 | 298 | 0.07819197 | 0.6052632
|  | 1482 | 0.52 |  |  | 70.16 | 21.72 | 5.06 | 298 | 0.1407039 | 0.9561404
|  | 1482 | 0.52 |  |  | 70.16 | 21.72 | 5.06 | 298 | 0.2563046 | 1.45614
|  | 1482 | 0.52 |  |  | 70.16 | 21.72 | 5.06 | 298 | 0.3515915 | 1.850877
|  | 1482 | 0.52 |  |  | 70.16 | 21.72 | 5.06 | 298 | 0.5015026 | 2.315789
|  | 1482 | 0.52 |  |  | 70.16 | 21.72 | 5.06 | 298 | 0.5889619 | 2.622807
|  | 1482 | 0.52 |  |  | 70.16 | 21.72 | 5.06 | 298 | 0.7138982 | 3.04386
|  | 1482 | 0.52 |  |  | 70.16 | 21.72 | 5.06 | 298 | 0.8153817 | 3.298246
|  | 1482 | 0.52 |  |  | 70.16 | 21.72 | 5.06 | 298 | 0.9059556 | 3.587719
|  | 1482 | 0.52 |  |  | 70.16 | 21.72 | 5.06 | 298 | 1.010573 | 3.885965
SC-700-2 |  | 1408 | 0.57 |  |  | 76.23 | 17.58 | 3.81 | 298 | 0.04849331 | 0.4210526
|  | 1408 | 0.57 |  |  | 76.23 | 17.58 | 3.81 | 298 | 0.1500753 | 0.9912281
|  | 1408 | 0.57 |  |  | 76.23 | 17.58 | 3.81 | 298 | 0.2219531 | 1.359649
|  | 1408 | 0.57 |  |  | 76.23 | 17.58 | 3.81 | 298 | 0.3281605 | 1.754386
|  | 1408 | 0.57 |  |  | 76.23 | 17.58 | 3.81 | 298 | 0.4249802 | 2.061404
|  | 1408 | 0.57 |  |  | 76.23 | 17.58 | 3.81 | 298 | 0.5655308 | 2.526316
|  | 1408 | 0.57 |  |  | 76.23 | 17.58 | 3.81 | 298 | 0.6638969 | 2.789474
|  | 1408 | 0.57 |  |  | 76.23 | 17.58 | 3.81 | 298 | 0.7700714 | 3.078947
|  | 1408 | 0.57 |  |  | 76.23 | 17.58 | 3.81 | 298 | 0.8684347 | 3.333333
|  | 1408 | 0.57 |  |  | 76.23 | 17.58 | 3.81 | 298 | 0.965238 | 3.587719
|  | 1408 | 0.57 |  |  | 76.23 | 17.58 | 3.81 | 298 | 1.010521 | 3.719298
SC-700-4 |  | 1577 | 0.48 |  |  | 79.18 | 16.11 | 2.6 | 298 | 0.06881517 | 0.5526316
|  | 1577 | 0.48 |  |  | 79.18 | 16.11 | 2.6 | 298 | 0.1875606 | 1.131579
|  | 1577 | 0.48 |  |  | 79.18 | 16.11 | 2.6 | 298 | 0.3140926 | 1.666667
|  | 1577 | 0.48 |  |  | 79.18 | 16.11 | 2.6 | 298 | 0.4624682 | 2.210526
|  | 1577 | 0.48 |  |  | 79.18 | 16.11 | 2.6 | 298 | 0.6108329 | 2.719298
|  | 1577 | 0.48 |  |  | 79.18 | 16.11 | 2.6 | 298 | 0.7560665 | 3.192982
|  | 1577 | 0.48 |  |  | 79.18 | 16.11 | 2.6 | 298 | 0.8591291 | 3.508772
|  | 1577 | 0.48 |  |  | 79.18 | 16.11 | 2.6 | 298 | 1.00436 | 3.973684
SC-600-2 |  | 935 | 0.34 |  |  | 72.21 | 21.56 | 3.68 | 273 | 0.02053997 | 0.7970804
|  | 935 | 0.34 |  |  | 72.21 | 21.56 | 3.68 | 273 | 0.05338272 | 1.324628
|  | 935 | 0.34 |  |  | 72.21 | 21.56 | 3.68 | 273 | 0.1189812 | 2.183576
|  | 935 | 0.34 |  |  | 72.21 | 21.56 | 3.68 | 273 | 0.2139905 | 2.834478
|  | 935 | 0.34 |  |  | 72.21 | 21.56 | 3.68 | 273 | 0.4007294 | 3.743948
|  | 935 | 0.34 |  |  | 72.21 | 21.56 | 3.68 | 273 | 0.5220275 | 4.149988
|  | 935 | 0.34 |  |  | 72.21 | 21.56 | 3.68 | 273 | 0.6122043 | 4.408537
|  | 935 | 0.34 |  |  | 72.21 | 21.56 | 3.68 | 273 | 0.7350118 | 4.716522
|  | 935 | 0.34 |  |  | 72.21 | 21.56 | 3.68 | 273 | 0.8811058 | 5.012534
|  | 935 | 0.34 |  |  | 72.21 | 21.56 | 3.68 | 273 | 1.010103 | 5.271558
SC-600-4 |  | 1441 | 0.5 |  |  | 68.99 | 23.64 | 5.16 | 273 | 0.01583261 | 0.6866899
|  | 1441 | 0.5 |  |  | 68.99 | 23.64 | 5.16 | 273 | 0.05185167 | 1.373646
|  | 1441 | 0.5 |  |  | 68.99 | 23.64 | 5.16 | 273 | 0.136111 | 2.294119
|  | 1441 | 0.5 |  |  | 68.99 | 23.64 | 5.16 | 273 | 0.2140231 | 2.908034
|  | 1441 | 0.5 |  |  | 68.99 | 23.64 | 5.16 | 273 | 0.4023474 | 3.891078
|  | 1441 | 0.5 |  |  | 68.99 | 23.64 | 5.16 | 273 | 0.5112449 | 4.346003
|  | 1441 | 0.5 |  |  | 68.99 | 23.64 | 5.16 | 273 | 0.6636318 | 4.82598
|  | 1441 | 0.5 |  |  | 68.99 | 23.64 | 5.16 | 273 | 0.8035581 | 5.21999
|  | 1441 | 0.5 |  |  | 68.99 | 23.64 | 5.16 | 273 | 0.9170542 | 5.54012
|  | 1441 | 0.5 |  |  | 68.99 | 23.64 | 5.16 | 273 | 1.018101 | 5.798802
SC-650-2 |  | 1117 | 0.39 |  |  | 78.02 | 14.17 | 5.38 | 273 | 0.00956701 | 0.5640212
|  | 1117 | 0.39 |  |  | 78.02 | 14.17 | 5.38 | 273 | 0.0519115 | 1.508498
|  | 1117 | 0.39 |  |  | 78.02 | 14.17 | 5.38 | 273 | 0.1393308 | 2.551601
|  | 1117 | 0.39 |  |  | 78.02 | 14.17 | 5.38 | 273 | 0.2172592 | 3.202294
|  | 1117 | 0.39 |  |  | 78.02 | 14.17 | 5.38 | 273 | 0.4009632 | 4.271096
|  | 1117 | 0.39 |  |  | 78.02 | 14.17 | 5.38 | 273 | 0.5378601 | 4.836697
|  | 1117 | 0.39 |  |  | 78.02 | 14.17 | 5.38 | 273 | 0.673177 | 5.340983
|  | 1117 | 0.39 |  |  | 78.02 | 14.17 | 5.38 | 273 | 0.7975808 | 5.747062
|  | 1117 | 0.39 |  |  | 78.02 | 14.17 | 5.38 | 273 | 0.9188572 | 6.104065
|  | 1117 | 0.39 |  |  | 78.02 | 14.17 | 5.38 | 273 | 1.021451 | 6.350507
SC-650-4 |  | 1482 | 0.52 |  |  | 70.16 | 21.72 | 5.06 | 273 | 0.02191873 | 0.4048031
|  | 1482 | 0.52 |  |  | 70.16 | 21.72 | 5.06 | 273 | 0.06565286 | 0.9815214
|  | 1482 | 0.52 |  |  | 70.16 | 21.72 | 5.06 | 273 | 0.1607546 | 1.840831
|  | 1482 | 0.52 |  |  | 70.16 | 21.72 | 5.06 | 273 | 0.2666552 | 2.540903
|  | 1482 | 0.52 |  |  | 70.16 | 21.72 | 5.06 | 273 | 0.3724852 | 3.081605
|  | 1482 | 0.52 |  |  | 70.16 | 21.72 | 5.06 | 273 | 0.5374359 | 3.880475
|  | 1482 | 0.52 |  |  | 70.16 | 21.72 | 5.06 | 273 | 0.6572084 | 4.347793
|  | 1482 | 0.52 |  |  | 70.16 | 21.72 | 5.06 | 273 | 0.7629677 | 4.729124
|  | 1482 | 0.52 |  |  | 70.16 | 21.72 | 5.06 | 273 | 0.8936207 | 5.221094
|  | 1482 | 0.52 |  |  | 70.16 | 21.72 | 5.06 | 273 | 1.011819 | 5.639355
SC-700-2 |  | 1408 | 0.57 |  |  | 76.23 | 17.58 | 3.81 | 273 | 0.01881856 | 0.4170243
|  | 1408 | 0.57 |  |  | 76.23 | 17.58 | 3.81 | 273 | 0.05164499 | 0.9077945
|  | 1408 | 0.57 |  |  | 76.23 | 17.58 | 3.81 | 273 | 0.1249803 | 1.705541
|  | 1408 | 0.57 |  |  | 76.23 | 17.58 | 3.81 | 273 | 0.1950631 | 2.17225
|  | 1408 | 0.57 |  |  | 76.23 | 17.58 | 3.81 | 273 | 0.3009475 | 2.835544
|  | 1408 | 0.57 |  |  | 76.23 | 17.58 | 3.81 | 273 | 0.395886 | 3.327076
|  | 1408 | 0.57 |  |  | 76.23 | 17.58 | 3.81 | 273 | 0.5001142 | 3.757425
|  | 1408 | 0.57 |  |  | 76.23 | 17.58 | 3.81 | 273 | 0.6105699 | 4.224629
|  | 1408 | 0.57 |  |  | 76.23 | 17.58 | 3.81 | 273 | 0.7101017 | 4.569107
|  | 1408 | 0.57 |  |  | 76.23 | 17.58 | 3.81 | 273 | 0.8205356 | 4.987273
|  | 1408 | 0.57 |  |  | 76.23 | 17.58 | 3.81 | 273 | 0.9247149 | 5.307289
|  | 1408 | 0.57 |  |  | 76.23 | 17.58 | 3.81 | 273 | 1.014897 | 5.578097
SC-700-4 |  | 1577 | 0.48 |  |  | 79.18 | 16.11 | 2.6 | 273 | 0.01720593 | 0.2821534
|  | 1577 | 0.48 |  |  | 79.18 | 16.11 | 2.6 | 273 | 0.05315429 | 0.8097394
|  | 1577 | 0.48 |  |  | 79.18 | 16.11 | 2.6 | 273 | 0.1451341 | 1.632233
|  | 1577 | 0.48 |  |  | 79.18 | 16.11 | 2.6 | 273 | 0.2214445 | 2.135796
|  | 1577 | 0.48 |  |  | 79.18 | 16.11 | 2.6 | 273 | 0.3148465 | 2.664086
|  | 1577 | 0.48 |  |  | 79.18 | 16.11 | 2.6 | 273 | 0.4673694 | 3.450544
|  | 1577 | 0.48 |  |  | 79.18 | 16.11 | 2.6 | 273 | 0.588711 | 3.954659
|  | 1577 | 0.48 |  |  | 79.18 | 16.11 | 2.6 | 273 | 0.7100364 | 4.421995
|  | 1577 | 0.48 |  |  | 79.18 | 16.11 | 2.6 | 273 | 0.8018204 | 4.803156
|  | 1577 | 0.48 |  |  | 79.18 | 16.11 | 2.6 | 273 | 0.9153437 | 5.184582
|  | 1577 | 0.48 |  |  | 79.18 | 16.11 | 2.6 | 273 | 1.011764 | 5.516763