## Sheet1
GAC | GAS | BET | Vt | Vmeso | Vmic | %C | %O | %N | Temp(K) | Pessure | Adsorp(mmol/g)
CS-6 |  | 530 | 0.23 | [5 empty] | 296 | 0.02969055 | 0.4456825
|  | 530 | 0.23 | [5 empty] | 296 | 0.07765221 | 0.9192201
|  | 530 | 0.23 | [5 empty] | 296 | 0.1530205 | 1.406685
|  | 530 | 0.23 | [5 empty] | 296 | 0.2352405 | 1.796657
|  | 530 | 0.23 | [5 empty] | 296 | 0.3197444 | 2.158774
|  | 530 | 0.23 | [5 empty] | 296 | 0.3996805 | 2.409471
|  | 530 | 0.23 | [5 empty] | 296 | 0.5298622 | 2.799443
|  | 530 | 0.23 | [5 empty] | 296 | 0.7011538 | 3.175487
|  | 530 | 0.23 | [5 empty] | 296 | 0.8267677 | 3.454039
|  | 530 | 0.23 | [5 empty] | 296 | 0.9386782 | 3.662953
|  | 530 | 0.23 | [5 empty] | 296 | 1.05744 | 3.885794
|  | 530 | 0.23 | [5 empty] | 296 | 1.116822 | 3.983287
|  | 530 | 0.23 | [5 empty] | 296 | 1.235584 | 4.192201
CS-P-A |  | 1740 | 0.76 | [5 empty] | 296 | 0.02969055 | 0.2089136
|  | 1740 | 0.76 | [5 empty] | 296 | 0.102775 | 0.7103064
|  | 1740 | 0.76 | [5 empty] | 296 | 0.2009822 | 1.183844
|  | 1740 | 0.76 | [5 empty] | 296 | 0.2946216 | 1.629526
|  | 1740 | 0.76 | [5 empty] | 296 | 0.3859772 | 2.033426
|  | 1740 | 0.76 | [5 empty] | 296 | 0.4659133 | 2.35376
|  | 1740 | 0.76 | [5 empty] | 296 | 0.5321461 | 2.590529
|  | 1740 | 0.76 | [5 empty] | 296 | 0.6463405 | 3.077994
|  | 1740 | 0.76 | [5 empty] | 296 | 0.7651027 | 3.523677
|  | 1740 | 0.76 | [5 empty] | 296 | 0.8792971 | 3.927577
|  | 1740 | 0.76 | [5 empty] | 296 | 1.000343 | 4.345404
|  | 1740 | 0.76 | [5 empty] | 296 | 1.116822 | 4.735376
|  | 1740 | 0.76 | [5 empty] | 296 | 1.226448 | 5.139276
CS-3-A |  | 2120 | 0.94 | [5 empty] | 296 | 0.1393172 | 0.8495822
|  | 2120 | 0.94 | [5 empty] | 296 | 0.2580794 | 1.350975
|  | 2120 | 0.94 | [5 empty] | 296 | 0.3471511 | 1.713092
|  | 2120 | 0.94 | [5 empty] | 296 | 0.4659133 | 2.200557
|  | 2120 | 0.94 | [5 empty] | 296 | 0.5823916 | 2.64624
|  | 2120 | 0.94 | [5 empty] | 296 | 0.6988699 | 3.036212
|  | 2120 | 0.94 | [5 empty] | 296 | 0.8153482 | 3.440111
|  | 2120 | 0.94 | [5 empty] | 296 | 0.9341105 | 3.830084
|  | 2120 | 0.94 | [5 empty] | 296 | 1.05744 | 4.192201
|  | 2120 | 0.94 | [5 empty] | 296 | 1.167067 | 4.554318
|  | 2120 | 0.94 | [5 empty] | 296 | 1.231016 | 4.721448
CS-6-A |  | 600 | 0.27 | [5 empty] | 296 | 0.06623277 | 0.3760446
|  | 600 | 0.27 | [5 empty] | 296 | 0.1347494 | 0.7103064
|  | 600 | 0.27 | [5 empty] | 296 | 0.2352405 | 1.058496
|  | 600 | 0.27 | [5 empty] | 296 | 0.4065322 | 1.601671
|  | 600 | 0.27 | [5 empty] | 296 | 0.5869594 | 2.061281
|  | 600 | 0.27 | [5 empty] | 296 | 0.7057216 | 2.284123
|  | 600 | 0.27 | [5 empty] | 296 | 0.819916 | 2.520891
|  | 600 | 0.27 | [5 empty] | 296 | 0.9455299 | 2.743733
|  | 600 | 0.27 | [5 empty] | 296 | 1.052873 | 2.952646
|  | 600 | 0.27 | [5 empty] | 296 | 1.171635 | 3.16156
|  | 600 | 0.27 | [5 empty] | 296 | 1.2333 | 3.328691
CS*-6 |  | 540 | 0.25 | [5 empty] | 303 | 0.0383488 | 0.4998885
|  | 540 | 0.25 | [5 empty] | 303 | 0.107856 | 1.000645
|  | 540 | 0.25 | [5 empty] | 303 | 0.2061248 | 1.486182
|  | 540 | 0.25 | [5 empty] | 303 | 0.2924096 | 1.858758
|  | 540 | 0.25 | [5 empty] | 303 | 0.3786944 | 2.166991
|  | 540 | 0.25 | [5 empty] | 303 | 0.5225024 | 2.573474
|  | 540 | 0.25 | [5 empty] | 303 | 0.647136 | 2.786348
|  | 540 | 0.25 | [5 empty] | 303 | 0.7621824 | 3.015019
|  | 540 | 0.25 | [5 empty] | 303 | 0.8772288 | 3.211519
|  | 540 | 0.25 | [5 empty] | 303 | 0.994672 | 3.392005
|  | 540 | 0.25 | [5 empty] | 303 | 1.1240992 | 3.572853
|  | 540 | 0.25 | [5 empty] | 303 | 1.2367488 | 3.737109
CS*-P-A |  | 2400 | 1.07 | [5 empty] | 303 | 0.1054592 | 0.6627707
|  | 2400 | 1.07 | [5 empty] | 303 | 0.2013312 | 1.196494
|  | 2400 | 1.07 | [5 empty] | 303 | 0.2948064 | 1.649715
|  | 2400 | 1.07 | [5 empty] | 303 | 0.3762976 | 2.054318
|  | 2400 | 1.07 | [5 empty] | 303 | 0.4697728 | 2.491454
|  | 2400 | 1.07 | [5 empty] | 303 | 0.5800256 | 2.977353
|  | 2400 | 1.07 | [5 empty] | 303 | 0.6998656 | 3.463542
|  | 2400 | 1.07 | [5 empty] | 303 | 0.826896 | 3.949947
|  | 2400 | 1.07 | [5 empty] | 303 | 0.9395456 | 4.403747
|  | 2400 | 1.07 | [5 empty] | 303 | 1.0593856 | 4.825593
|  | 2400 | 1.07 | [5 empty] | 303 | 1.2271616 | 5.490171
CS*-3-A |  | 1960 | 0.84 | [5 empty] | 303 | 0.0503328 | 0.19462
|  | 1960 | 0.84 | [5 empty] | 303 | 0.143808 | 0.7282706
|  | 1960 | 0.84 | [5 empty] | 303 | 0.2420768 | 1.197723
|  | 1960 | 0.84 | [5 empty] | 303 | 0.335552 | 1.602687
|  | 1960 | 0.84 | [5 empty] | 303 | 0.4266304 | 1.975407
|  | 1960 | 0.84 | [5 empty] | 303 | 0.5560576 | 2.445799
|  | 1960 | 0.84 | [5 empty] | 303 | 0.6735008 | 2.91583
|  | 1960 | 0.84 | [5 empty] | 303 | 0.7957376 | 3.305576
|  | 1960 | 0.84 | [5 empty] | 303 | 0.9251648 | 3.679453
|  | 1960 | 0.84 | [5 empty] | 303 | 1.0378144 | 4.084996
|  | 1960 | 0.84 | [5 empty] | 303 | 1.1600512 | 4.410399
|  | 1960 | 0.84 | [5 empty] | 303 | 1.2319552 | 4.621683
CS-P-A |  | 1740 | 0.76 | [5 empty] | 273 | 0.2232497 | 2.938005
|  | 1740 | 0.76 | [5 empty] | 273 | 0.2794662 | 3.396226
|  | 1740 | 0.76 | [5 empty] | 273 | 0.3544142 | 3.989218
|  | 1740 | 0.76 | [5 empty] | 273 | 0.4147808 | 4.447439
|  | 1740 | 0.76 | [5 empty] | 273 | 0.4959203 | 4.959569
|  | 1740 | 0.76 | [5 empty] | 273 | 0.5625568 | 5.525606
|  | 1740 | 0.76 | [5 empty] | 273 | 0.6353514 | 5.929919
|  | 1740 | 0.76 | [5 empty] | 273 | 0.7040182 | 6.38814
|  | 1740 | 0.76 | [5 empty] | 273 | 0.7706212 | 6.873315
|  | 1740 | 0.76 | [5 empty] | 273 | 0.8434046 | 7.250674
|  | 1740 | 0.76 | [5 empty] | 273 | 0.9099293 | 7.54717
|  | 1740 | 0.76 | [5 empty] | 273 | 0.9827686 | 8.059299
|  | 1740 | 0.76 | [5 empty] | 273 | 1.055485 | 8.274933
CS*-P-A |  | 2400 | 1.07 | [5 empty] | 273 | 0.3440837 | 4.097035
|  | 2400 | 1.07 | [5 empty] | 273 | 0.4169453 | 4.663073
|  | 2400 | 1.07 | [5 empty] | 273 | 0.4836154 | 5.309973
|  | 2400 | 1.07 | [5 empty] | 273 | 0.5564659 | 5.849057
|  | 2400 | 1.07 | [5 empty] | 273 | 0.6272302 | 6.361186
|  | 2400 | 1.07 | [5 empty] | 273 | 0.7000583 | 6.846361
|  | 2400 | 1.07 | [5 empty] | 273 | 0.7728641 | 7.277628
|  | 2400 | 1.07 | [5 empty] | 273 | 0.8457146 | 7.816712
|  | 2400 | 1.07 | [5 empty] | 273 | 0.9102313 | 8.274933
|  | 2400 | 1.07 | [5 empty] | 273 | 0.9809508 | 8.679245
|  | 2400 | 1.07 | [5 empty] | 273 | 1.053757 | 9.110512
CS*-3-A |  | 1960 | 0.84 | [5 empty] | 273 | 0.05004731 | 0.5929919
|  | 1960 | 0.84 | [5 empty] | 273 | 0.1084172 | 1.239892
|  | 1960 | 0.84 | [5 empty] | 273 | 0.1708701 | 1.725067
|  | 1960 | 0.84 | [5 empty] | 273 | 0.2250451 | 2.264151
|  | 1960 | 0.84 | [5 empty] | 273 | 0.2833031 | 2.641509
|  | 1960 | 0.84 | [5 empty] | 273 | 0.3540674 | 3.153639
|  | 1960 | 0.84 | [5 empty] | 273 | 0.4165314 | 3.665768
|  | 1960 | 0.84 | [5 empty] | 273 | 0.4872398 | 4.043127
|  | 1960 | 0.84 | [5 empty] | 273 | 0.5621318 | 4.501348
|  | 1960 | 0.84 | [5 empty] | 273 | 0.6390764 | 4.90566
|  | 1960 | 0.84 | [5 empty] | 273 | 0.7035596 | 5.283019
|  | 1960 | 0.84 | [5 empty] | 273 | 0.7659677 | 5.660377
|  | 1960 | 0.84 | [5 empty] | 273 | 0.8408373 | 6.06469
|  | 1960 | 0.84 | [5 empty] | 273 | 0.9115233 | 6.38814
|  | 1960 | 0.84 | [5 empty] | 273 | 0.9780703 | 6.738544
|  | 1960 | 0.84 | [5 empty] | 273 | 1.05082 | 7.03504