## Sheet1
GAC | GAS | BET | Vt | Vmeso | Vmic | %C | %O | %N | Temp(K) | Pessure | Adsorp(mmol/g)
UC-15-1-600 | CO2 | 380 | 0.208 |  |  | 82.61 |  | 3.34 | 298 | 0.01832061 | 0.3677758
|  | 380 | 0.208 |  |  | 82.61 |  | 3.34 | 298 | 0.05496183 | 0.7705779
|  | 380 | 0.208 |  |  | 82.61 |  | 3.34 | 298 | 0.1221374 | 1.217163
|  | 380 | 0.208 |  |  | 82.61 |  | 3.34 | 298 | 0.2 | 1.584939
|  | 380 | 0.208 |  |  | 82.61 |  | 3.34 | 298 | 0.2900763 | 1.908932
|  | 380 | 0.208 |  |  | 82.61 |  | 3.34 | 298 | 0.3633588 | 2.101576
|  | 380 | 0.208 |  |  | 82.61 |  | 3.34 | 298 | 0.4732824 | 2.34676
|  | 380 | 0.208 |  |  | 82.61 |  | 3.34 | 298 | 0.6122137 | 2.618214
|  | 380 | 0.208 |  |  | 82.61 |  | 3.34 | 298 | 0.7251908 | 2.793345
|  | 380 | 0.208 |  |  | 82.61 |  | 3.34 | 298 | 0.8656489 | 2.977233
|  | 380 | 0.208 |  |  | 82.61 |  | 3.34 | 298 | 0.9908397 | 3.126095
UC-15-2-600 |  | 1113 | 0.574 |  |  | 83.59 |  | 1.98 | 298 | 0.02137405 | 0.323993
|  | 1113 | 0.574 |  |  | 83.59 |  | 1.98 | 298 | 0.08244275 | 0.9807356
|  | 1113 | 0.574 |  |  | 83.59 |  | 1.98 | 298 | 0.1572519 | 1.567426
|  | 1113 | 0.574 |  |  | 83.59 |  | 1.98 | 298 | 0.2427481 | 2.09282
|  | 1113 | 0.574 |  |  | 83.59 |  | 1.98 | 298 | 0.3282443 | 2.530648
|  | 1113 | 0.574 |  |  | 83.59 |  | 1.98 | 298 | 0.421374 | 2.95972
|  | 1113 | 0.574 |  |  | 83.59 |  | 1.98 | 298 | 0.519084 | 3.353765
|  | 1113 | 0.574 |  |  | 83.59 |  | 1.98 | 298 | 0.6320611 | 3.747811
|  | 1113 | 0.574 |  |  | 83.59 |  | 1.98 | 298 | 0.729771 | 4.063047
|  | 1113 | 0.574 |  |  | 83.59 |  | 1.98 | 298 | 0.8396947 | 4.38704
|  | 1113 | 0.574 |  |  | 83.59 |  | 1.98 | 298 | 0.9160305 | 4.605954
|  | 1113 | 0.574 |  |  | 83.59 |  | 1.98 | 298 | 0.9908397 | 4.798599
UC-15-3-600 |  | 1651 | 0.873 |  |  | 85.33 |  | 0.59 | 298 | 0.03816794 | 0.3064799
|  | 1651 | 0.873 |  |  | 85.33 |  | 0.59 | 298 | 0.1267176 | 0.8669002
|  | 1651 | 0.873 |  |  | 85.33 |  | 0.59 | 298 | 0.2183206 | 1.366025
|  | 1651 | 0.873 |  |  | 85.33 |  | 0.59 | 298 | 0.3251908 | 1.882662
|  | 1651 | 0.873 |  |  | 85.33 |  | 0.59 | 298 | 0.4412214 | 2.355517
|  | 1651 | 0.873 |  |  | 85.33 |  | 0.59 | 298 | 0.5374046 | 2.740806
|  | 1651 | 0.873 |  |  | 85.33 |  | 0.59 | 298 | 0.648855 | 3.134851
|  | 1651 | 0.873 |  |  | 85.33 |  | 0.59 | 298 | 0.7450382 | 3.458844
|  | 1651 | 0.873 |  |  | 85.33 |  | 0.59 | 298 | 0.8580153 | 3.861646
|  | 1651 | 0.873 |  |  | 85.33 |  | 0.59 | 298 | 0.9282443 | 4.08056
|  | 1651 | 0.873 |  |  | 85.33 |  | 0.59 | 298 | 0.9954198 | 4.255692
UC-15-4-600 |  | 1947 | 1.033 |  |  | 84.89 |  | 0.6 | 298 | 0.0259542 | 0.1663748
|  | 1947 | 1.033 |  |  | 84.89 |  | 0.6 | 298 | 0.09312977 | 0.6129597
|  | 1947 | 1.033 |  |  | 84.89 |  | 0.6 | 298 | 0.1816794 | 1.033275
|  | 1947 | 1.033 |  |  | 84.89 |  | 0.6 | 298 | 0.2656489 | 1.383538
|  | 1947 | 1.033 |  |  | 84.89 |  | 0.6 | 298 | 0.3725191 | 1.830123
|  | 1947 | 1.033 |  |  | 84.89 |  | 0.6 | 298 | 0.4687023 | 2.189142
|  | 1947 | 1.033 |  |  | 84.89 |  | 0.6 | 298 | 0.5709924 | 2.548161
|  | 1947 | 1.033 |  |  | 84.89 |  | 0.6 | 298 | 0.6870229 | 2.950963
|  | 1947 | 1.033 |  |  | 84.89 |  | 0.6 | 298 | 0.7770992 | 3.248687
|  | 1947 | 1.033 |  |  | 84.89 |  | 0.6 | 298 | 0.880916 | 3.54641
|  | 1947 | 1.033 |  |  | 84.89 |  | 0.6 | 298 | 0.9984733 | 3.879159
UC-15-2-500 |  | 568 | 0.295 |  |  | 79.15 |  | 2.75 | 298 | 0.01861252 | 0.3106796
|  | 568 | 0.295 |  |  | 79.15 |  | 2.75 | 298 | 0.04906937 | 0.6990291
|  | 568 | 0.295 |  |  | 79.15 |  | 2.75 | 298 | 0.1472081 | 1.378641
|  | 568 | 0.295 |  |  | 79.15 |  | 2.75 | 298 | 0.2622673 | 1.912621
|  | 568 | 0.295 |  |  | 79.15 |  | 2.75 | 298 | 0.394247 | 2.359223
|  | 568 | 0.295 |  |  | 79.15 |  | 2.75 | 298 | 0.5093063 | 2.68932
|  | 568 | 0.295 |  |  | 79.15 |  | 2.75 | 298 | 0.6260575 | 2.970874
|  | 568 | 0.295 |  |  | 79.15 |  | 2.75 | 298 | 0.7326565 | 3.174757
|  | 568 | 0.295 |  |  | 79.15 |  | 2.75 | 298 | 0.8240271 | 3.31068
|  | 568 | 0.295 |  |  | 79.15 |  | 2.75 | 298 | 0.928934 | 3.495146
|  | 568 | 0.295 |  |  | 79.15 |  | 2.75 | 298 | 0.9949239 | 3.582524
UC-15-2-700 |  | 1269 | 0.658 |  |  | 83.59 |  | 1.08 | 298 | 0.01692047 | 0.223301
|  | 1269 | 0.658 |  |  | 83.59 |  | 1.08 | 298 | 0.08121827 | 0.8349515
|  | 1269 | 0.658 |  |  | 83.59 |  | 1.08 | 298 | 0.1590525 | 1.378641
|  | 1269 | 0.658 |  |  | 83.59 |  | 1.08 | 298 | 0.2639594 | 2.009709
|  | 1269 | 0.658 |  |  | 83.59 |  | 1.08 | 298 | 0.3536379 | 2.475728
|  | 1269 | 0.658 |  |  | 83.59 |  | 1.08 | 298 | 0.4348562 | 2.805825
|  | 1269 | 0.658 |  |  | 83.59 |  | 1.08 | 298 | 0.5431472 | 3.271845
|  | 1269 | 0.658 |  |  | 83.59 |  | 1.08 | 298 | 0.6480541 | 3.660194
|  | 1269 | 0.658 |  |  | 83.59 |  | 1.08 | 298 | 0.7546531 | 4.009709
|  | 1269 | 0.658 |  |  | 83.59 |  | 1.08 | 298 | 0.857868 | 4.330097
|  | 1269 | 0.658 |  |  | 83.59 |  | 1.08 | 298 | 0.9238579 | 4.524272
|  | 1269 | 0.658 |  |  | 83.59 |  | 1.08 | 298 | 0.998308 | 4.718447
UC-15-2-800 |  | 1381 | 0.722 |  |  | 91.16 |  | 0.58 | 298 | 0.02368866 | 0.1650485
|  | 1381 | 0.722 |  |  | 91.16 |  | 0.58 | 298 | 0.08629442 | 0.7378641
|  | 1381 | 0.722 |  |  | 91.16 |  | 0.58 | 298 | 0.1861252 | 1.271845
|  | 1381 | 0.722 |  |  | 91.16 |  | 0.58 | 298 | 0.2639594 | 1.669903
|  | 1381 | 0.722 |  |  | 91.16 |  | 0.58 | 298 | 0.3688663 | 2.174757
|  | 1381 | 0.722 |  |  | 91.16 |  | 0.58 | 298 | 0.4788494 | 2.640777
|  | 1381 | 0.722 |  |  | 91.16 |  | 0.58 | 298 | 0.5736041 | 2.990291
|  | 1381 | 0.722 |  |  | 91.16 |  | 0.58 | 298 | 0.6835871 | 3.38835
|  | 1381 | 0.722 |  |  | 91.16 |  | 0.58 | 298 | 0.786802 | 3.699029
|  | 1381 | 0.722 |  |  | 91.16 |  | 0.58 | 298 | 0.8866328 | 4.019417
|  | 1381 | 0.722 |  |  | 91.16 |  | 0.58 | 298 | 0.9932318 | 4.330097