## Sheet1
GAC | GAS | BET | Vt | Vmeso | Vmic | %C | %O | %N | Temp(K) | Pessure | Adsorp(mmol/g)
MGO/NMC-10 | CO2 | 1002 | 0.9 | 0.46 | 0.44 | 49.2 | 33.1 | 4.9 | 373 | 1.775457 | 1.504702
|  | 1002 | 0.9 | 0.46 | 0.44 | 49.2 | 33.1 | 4.9 | 373 | 4.543081 | 4.137931
|  | 1002 | 0.9 | 0.46 | 0.44 | 49.2 | 33.1 | 4.9 | 373 | 7.72846 | 6.77116
|  | 1002 | 0.9 | 0.46 | 0.44 | 49.2 | 33.1 | 4.9 | 373 | 11.90601 | 10.25078
|  | 1002 | 0.9 | 0.46 | 0.44 | 49.2 | 33.1 | 4.9 | 373 | 15.19582 | 12.69592
|  | 1002 | 0.9 | 0.46 | 0.44 | 49.2 | 33.1 | 4.9 | 373 | 18.27676 | 15.04702
|  | 1002 | 0.9 | 0.46 | 0.44 | 49.2 | 33.1 | 4.9 | 373 | 20.83551 | 15.98746
|  | 1002 | 0.9 | 0.46 | 0.44 | 49.2 | 33.1 | 4.9 | 323 | 1.775457 | 2.727273
|  | 1002 | 0.9 | 0.46 | 0.44 | 49.2 | 33.1 | 4.9 | 323 | 4.020888 | 5.736677
|  | 1002 | 0.9 | 0.46 | 0.44 | 49.2 | 33.1 | 4.9 | 323 | 7.467363 | 9.592476
|  | 1002 | 0.9 | 0.46 | 0.44 | 49.2 | 33.1 | 4.9 | 323 | 10.39164 | 13.16614
|  | 1002 | 0.9 | 0.46 | 0.44 | 49.2 | 33.1 | 4.9 | 323 | 13.89034 | 17.11599
|  | 1002 | 0.9 | 0.46 | 0.44 | 49.2 | 33.1 | 4.9 | 323 | 17.75457 | 20.87774
|  | 1002 | 0.9 | 0.46 | 0.44 | 49.2 | 33.1 | 4.9 | 323 | 20.73107 | 23.04075
|  | 1002 | 0.9 | 0.46 | 0.44 | 49.2 | 33.1 | 4.9 | 298 | 1.51436 | 3.573668
|  | 1002 | 0.9 | 0.46 | 0.44 | 49.2 | 33.1 | 4.9 | 298 | 4.229765 | 9.310345
|  | 1002 | 0.9 | 0.46 | 0.44 | 49.2 | 33.1 | 4.9 | 298 | 6.840731 | 14.10658
|  | 1002 | 0.9 | 0.46 | 0.44 | 49.2 | 33.1 | 4.9 | 298 | 9.817232 | 18.62069
|  | 1002 | 0.9 | 0.46 | 0.44 | 49.2 | 33.1 | 4.9 | 298 | 12.74151 | 22.00627
|  | 1002 | 0.9 | 0.46 | 0.44 | 49.2 | 33.1 | 4.9 | 298 | 15.50914 | 25.67398
|  | 1002 | 0.9 | 0.46 | 0.44 | 49.2 | 33.1 | 4.9 | 298 | 18.27676 | 28.87147
|  | 1002 | 0.9 | 0.46 | 0.44 | 49.2 | 33.1 | 4.9 | 298 | 20.46997 | 30.09404
| Methane | 1002 | 0.9 | 0.46 | 0.44 | 49.2 | 33.1 | 4.9 | 348 | 4.385246 | 0.747541
|  | 1002 | 0.9 | 0.46 | 0.44 | 49.2 | 33.1 | 4.9 | 348 | 8.460553 | 1.731148
|  | 1002 | 0.9 | 0.46 | 0.44 | 49.2 | 33.1 | 4.9 | 348 | 13.94826 | 3.186885
|  | 1002 | 0.9 | 0.46 | 0.44 | 49.2 | 33.1 | 4.9 | 348 | 19.5917 | 4.603279
|  | 1002 | 0.9 | 0.46 | 0.44 | 49.2 | 33.1 | 4.9 | 348 | 25.94083 | 6.216393
|  | 1002 | 0.9 | 0.46 | 0.44 | 49.2 | 33.1 | 4.9 | 348 | 30.40369 | 6.963934
|  | 1002 | 0.9 | 0.46 | 0.44 | 49.2 | 33.1 | 4.9 | 323 | 2.824283 | 0.8655738
|  | 1002 | 0.9 | 0.46 | 0.44 | 49.2 | 33.1 | 4.9 | 323 | 5.80584 | 1.84918
|  | 1002 | 0.9 | 0.46 | 0.44 | 49.2 | 33.1 | 4.9 | 323 | 11.14395 | 3.816393
|  | 1002 | 0.9 | 0.46 | 0.44 | 49.2 | 33.1 | 4.9 | 323 | 15.69416 | 5.272131
|  | 1002 | 0.9 | 0.46 | 0.44 | 49.2 | 33.1 | 4.9 | 323 | 21.26409 | 7.042623
|  | 1002 | 0.9 | 0.46 | 0.44 | 49.2 | 33.1 | 4.9 | 323 | 25.89037 | 8.340984
|  | 1002 | 0.9 | 0.46 | 0.44 | 49.2 | 33.1 | 4.9 | 323 | 30.4334 | 9.245902
|  | 1002 | 0.9 | 0.46 | 0.44 | 49.2 | 33.1 | 4.9 | 298 | 2.596055 | 1.337705
|  | 1002 | 0.9 | 0.46 | 0.44 | 49.2 | 33.1 | 4.9 | 298 | 5.899334 | 3.029508
|  | 1002 | 0.9 | 0.46 | 0.44 | 49.2 | 33.1 | 4.9 | 298 | 9.831199 | 4.996721
|  | 1002 | 0.9 | 0.46 | 0.44 | 49.2 | 33.1 | 4.9 | 298 | 15.49052 | 7.632787
|  | 1002 | 0.9 | 0.46 | 0.44 | 49.2 | 33.1 | 4.9 | 298 | 21.2979 | 9.639344
|  | 1002 | 0.9 | 0.46 | 0.44 | 49.2 | 33.1 | 4.9 | 298 | 26.16368 | 11.33115
|  | 1002 | 0.9 | 0.46 | 0.44 | 49.2 | 33.1 | 4.9 | 298 | 30.07864 | 12
MGO/NMC-20 | CO2 | 903 | 0.7 | 0.3 | 0.4 | 50.6 | 24.8 | 3.8 | 373 | 1.231527 | 1.223875
|  | 903 | 0.7 | 0.3 | 0.4 | 50.6 | 24.8 | 3.8 | 373 | 4.729064 | 3.812395
|  | 903 | 0.7 | 0.3 | 0.4 | 50.6 | 24.8 | 3.8 | 373 | 7.536946 | 5.608609
|  | 903 | 0.7 | 0.3 | 0.4 | 50.6 | 24.8 | 3.8 | 373 | 10.24631 | 7.549688
|  | 903 | 0.7 | 0.3 | 0.4 | 50.6 | 24.8 | 3.8 | 373 | 13.5468 | 9.63314
|  | 903 | 0.7 | 0.3 | 0.4 | 50.6 | 24.8 | 3.8 | 373 | 16.05911 | 11.1414
|  | 903 | 0.7 | 0.3 | 0.4 | 50.6 | 24.8 | 3.8 | 373 | 19.95074 | 13.29498
|  | 903 | 0.7 | 0.3 | 0.4 | 50.6 | 24.8 | 3.8 | 323 | 1.527094 | 2.162113
|  | 903 | 0.7 | 0.3 | 0.4 | 50.6 | 24.8 | 3.8 | 323 | 4.334975 | 5.258905
|  | 903 | 0.7 | 0.3 | 0.4 | 50.6 | 24.8 | 3.8 | 323 | 7.389163 | 8.282554
|  | 903 | 0.7 | 0.3 | 0.4 | 50.6 | 24.8 | 3.8 | 323 | 10.49261 | 10.94475
|  | 903 | 0.7 | 0.3 | 0.4 | 50.6 | 24.8 | 3.8 | 323 | 13.74384 | 13.96769
|  | 903 | 0.7 | 0.3 | 0.4 | 50.6 | 24.8 | 3.8 | 323 | 17.04433 | 16.41241
|  | 903 | 0.7 | 0.3 | 0.4 | 50.6 | 24.8 | 3.8 | 323 | 19.85222 | 18.28088
|  | 903 | 0.7 | 0.3 | 0.4 | 50.6 | 24.8 | 3.8 | 298 | 1.37931 | 3.029699
|  | 903 | 0.7 | 0.3 | 0.4 | 50.6 | 24.8 | 3.8 | 298 | 3.64532 | 7.067755
|  | 903 | 0.7 | 0.3 | 0.4 | 50.6 | 24.8 | 3.8 | 298 | 6.403941 | 10.23698
|  | 903 | 0.7 | 0.3 | 0.4 | 50.6 | 24.8 | 3.8 | 298 | 9.064039 | 13.47881
|  | 903 | 0.7 | 0.3 | 0.4 | 50.6 | 24.8 | 3.8 | 298 | 12.36453 | 16.57383
|  | 903 | 0.7 | 0.3 | 0.4 | 50.6 | 24.8 | 3.8 | 298 | 15.61576 | 19.66902
|  | 903 | 0.7 | 0.3 | 0.4 | 50.6 | 24.8 | 3.8 | 298 | 18.71921 | 22.40347
|  | 903 | 0.7 | 0.3 | 0.4 | 50.6 | 24.8 | 3.8 | 298 | 20.14778 | 23.0486
| Methane | 903 | 0.7 | 0.3 | 0.4 | 50.6 | 24.8 | 3.8 | 348 | 3.278519 | 0.5787781
|  | 903 | 0.7 | 0.3 | 0.4 | 50.6 | 24.8 | 3.8 | 348 | 6.939217 | 1.350482
|  | 903 | 0.7 | 0.3 | 0.4 | 50.6 | 24.8 | 3.8 | 348 | 12.66065 | 2.765273
|  | 903 | 0.7 | 0.3 | 0.4 | 50.6 | 24.8 | 3.8 | 348 | 18.22784 | 3.92283
|  | 903 | 0.7 | 0.3 | 0.4 | 50.6 | 24.8 | 3.8 | 348 | 23.64323 | 5.144695
|  | 903 | 0.7 | 0.3 | 0.4 | 50.6 | 24.8 | 3.8 | 348 | 27.9138 | 6.012862
|  | 903 | 0.7 | 0.3 | 0.4 | 50.6 | 24.8 | 3.8 | 348 | 30.65761 | 6.366559
|  | 903 | 0.7 | 0.3 | 0.4 | 50.6 | 24.8 | 3.8 | 323 | 3.128438 | 0.8681672
|  | 903 | 0.7 | 0.3 | 0.4 | 50.6 | 24.8 | 3.8 | 323 | 7.173274 | 2.090032
|  | 903 | 0.7 | 0.3 | 0.4 | 50.6 | 24.8 | 3.8 | 323 | 11.75233 | 3.472669
|  | 903 | 0.7 | 0.3 | 0.4 | 50.6 | 24.8 | 3.8 | 323 | 16.86707 | 5.209003
|  | 903 | 0.7 | 0.3 | 0.4 | 50.6 | 24.8 | 3.8 | 323 | 22.28345 | 6.559486
|  | 903 | 0.7 | 0.3 | 0.4 | 50.6 | 24.8 | 3.8 | 323 | 26.70802 | 7.652733
|  | 903 | 0.7 | 0.3 | 0.4 | 50.6 | 24.8 | 3.8 | 323 | 30.14078 | 8.488746
|  | 903 | 0.7 | 0.3 | 0.4 | 50.6 | 24.8 | 3.8 | 298 | 1.986306 | 0.8681672
|  | 903 | 0.7 | 0.3 | 0.4 | 50.6 | 24.8 | 3.8 | 298 | 5.499372 | 2.250804
|  | 903 | 0.7 | 0.3 | 0.4 | 50.6 | 24.8 | 3.8 | 298 | 10.00473 | 3.954984
|  | 903 | 0.7 | 0.3 | 0.4 | 50.6 | 24.8 | 3.8 | 298 | 15.42674 | 6.045016
|  | 903 | 0.7 | 0.3 | 0.4 | 50.6 | 24.8 | 3.8 | 298 | 20.23642 | 7.717042
|  | 903 | 0.7 | 0.3 | 0.4 | 50.6 | 24.8 | 3.8 | 298 | 25.73139 | 9.389068
|  | 903 | 0.7 | 0.3 | 0.4 | 50.6 | 24.8 | 3.8 | 298 | 30.15571 | 10.45016
NMC | CO2 | 1320 | 0.82 | 0.37 | 0.45 | 85 | 9 | 6 | 373 | 1.39759 | 0.8145881
|  | 1320 | 0.82 | 0.37 | 0.45 | 85 | 9 | 6 | 373 | 4.192771 | 2.11944
|  | 1320 | 0.82 | 0.37 | 0.45 | 85 | 9 | 6 | 373 | 7.036145 | 3.316314
|  | 1320 | 0.82 | 0.37 | 0.45 | 85 | 9 | 6 | 373 | 9.493976 | 4.404038
|  | 1320 | 0.82 | 0.37 | 0.45 | 85 | 9 | 6 | 373 | 12.24096 | 5.438489
|  | 1320 | 0.82 | 0.37 | 0.45 | 85 | 9 | 6 | 373 | 14.6988 | 6.309997
|  | 1320 | 0.82 | 0.37 | 0.45 | 85 | 9 | 6 | 373 | 17.68675 | 7.236991
|  | 1320 | 0.82 | 0.37 | 0.45 | 85 | 9 | 6 | 373 | 20.24096 | 7.730381
|  | 1320 | 0.82 | 0.37 | 0.45 | 85 | 9 | 6 | 323 | 1.39759 | 1.625399
|  | 1320 | 0.82 | 0.37 | 0.45 | 85 | 9 | 6 | 323 | 3.566265 | 3.469098
|  | 1320 | 0.82 | 0.37 | 0.45 | 85 | 9 | 6 | 323 | 6.506024 | 5.585151
|  | 1320 | 0.82 | 0.37 | 0.45 | 85 | 9 | 6 | 323 | 8.819277 | 7.267079
|  | 1320 | 0.82 | 0.37 | 0.45 | 85 | 9 | 6 | 323 | 11.61446 | 9.058417
|  | 1320 | 0.82 | 0.37 | 0.45 | 85 | 9 | 6 | 323 | 14.40964 | 10.57949
|  | 1320 | 0.82 | 0.37 | 0.45 | 85 | 9 | 6 | 323 | 17.73494 | 11.83172
|  | 1320 | 0.82 | 0.37 | 0.45 | 85 | 9 | 6 | 323 | 20.57831 | 12.21778
|  | 1320 | 0.82 | 0.37 | 0.45 | 85 | 9 | 6 | 298 | 1.301205 | 2.219733
|  | 1320 | 0.82 | 0.37 | 0.45 | 85 | 9 | 6 | 298 | 4.289157 | 5.525106
|  | 1320 | 0.82 | 0.37 | 0.45 | 85 | 9 | 6 | 298 | 6.409639 | 7.909215
|  | 1320 | 0.82 | 0.37 | 0.45 | 85 | 9 | 6 | 298 | 9.156627 | 10.40313
|  | 1320 | 0.82 | 0.37 | 0.45 | 85 | 9 | 6 | 298 | 11.95181 | 12.46473
|  | 1320 | 0.82 | 0.37 | 0.45 | 85 | 9 | 6 | 298 | 14.60241 | 14.58001
|  | 1320 | 0.82 | 0.37 | 0.45 | 85 | 9 | 6 | 298 | 16.6747 | 15.45047
|  | 1320 | 0.82 | 0.37 | 0.45 | 85 | 9 | 6 | 298 | 20.04819 | 17.08121
| Methane | 1320 | 0.82 | 0.37 | 0.45 | 85 | 9 | 6 | 348 | 3.108179 | 0.6025365
|  | 1320 | 0.82 | 0.37 | 0.45 | 85 | 9 | 6 | 348 | 6.956566 | 1.336003
|  | 1320 | 0.82 | 0.37 | 0.45 | 85 | 9 | 6 | 348 | 11.61948 | 2.279281
|  | 1320 | 0.82 | 0.37 | 0.45 | 85 | 9 | 6 | 348 | 17.24579 | 3.563819
|  | 1320 | 0.82 | 0.37 | 0.45 | 85 | 9 | 6 | 348 | 22.12887 | 4.322694
|  | 1320 | 0.82 | 0.37 | 0.45 | 85 | 9 | 6 | 348 | 26.49493 | 5.108338
|  | 1320 | 0.82 | 0.37 | 0.45 | 85 | 9 | 6 | 348 | 30.33921 | 5.341808
|  | 1320 | 0.82 | 0.37 | 0.45 | 85 | 9 | 6 | 323 | 3.480659 | 0.9706308
|  | 1320 | 0.82 | 0.37 | 0.45 | 85 | 9 | 6 | 323 | 7.775633 | 2.098442
|  | 1320 | 0.82 | 0.37 | 0.45 | 85 | 9 | 6 | 323 | 11.10916 | 3.121834
|  | 1320 | 0.82 | 0.37 | 0.45 | 85 | 9 | 6 | 323 | 17.55043 | 4.668815
|  | 1320 | 0.82 | 0.37 | 0.45 | 85 | 9 | 6 | 323 | 23.02723 | 5.742958
|  | 1320 | 0.82 | 0.37 | 0.45 | 85 | 9 | 6 | 323 | 27.98442 | 6.528084
|  | 1320 | 0.82 | 0.37 | 0.45 | 85 | 9 | 6 | 323 | 30.42606 | 6.920679
|  | 1320 | 0.82 | 0.37 | 0.45 | 85 | 9 | 6 | 298 | 1.778788 | 0.68265
|  | 1320 | 0.82 | 0.37 | 0.45 | 85 | 9 | 6 | 298 | 7.335744 | 2.519881
|  | 1320 | 0.82 | 0.37 | 0.45 | 85 | 9 | 6 | 298 | 11.85542 | 4.015916
|  | 1320 | 0.82 | 0.37 | 0.45 | 85 | 9 | 6 | 298 | 17.41086 | 5.668938
|  | 1320 | 0.82 | 0.37 | 0.45 | 85 | 9 | 6 | 298 | 21.63173 | 6.770498
|  | 1320 | 0.82 | 0.37 | 0.45 | 85 | 9 | 6 | 298 | 26.88858 | 8.055361
|  | 1320 | 0.82 | 0.37 | 0.45 | 85 | 9 | 6 | 298 | 29.69903 | 8.368685