## Sheet1
GAC | GAS | BET | Vt | Vmeso | Vmic | %C | %O | %N | Temp(K) | Pessure | Adsorp(mmol/g)
RNK-550-1 | CO2 | 1097 | 0.4 |  |  | 83.77 |  | 1.77 | 273 | 0.0248227 | 0.9701789
|  | 1097 | 0.4 |  |  | 83.77 |  | 1.77 | 273 | 0.05141844 | 1.542744
|  | 1097 | 0.4 |  |  | 83.77 |  | 1.77 | 273 | 0.1312057 | 2.719682
|  | 1097 | 0.4 |  |  | 83.77 |  | 1.77 | 273 | 0.1808511 | 3.212724
|  | 1097 | 0.4 |  |  | 83.77 |  | 1.77 | 273 | 0.285461 | 4.055666
|  | 1097 | 0.4 |  |  | 83.77 |  | 1.77 | 273 | 0.4007092 | 4.707753
|  | 1097 | 0.4 |  |  | 83.77 |  | 1.77 | 273 | 0.5106383 | 5.2167
|  | 1097 | 0.4 |  |  | 83.77 |  | 1.77 | 273 | 0.608156 | 5.646123
|  | 1097 | 0.4 |  |  | 83.77 |  | 1.77 | 273 | 0.714539 | 5.964215
|  | 1097 | 0.4 |  |  | 83.77 |  | 1.77 | 273 | 0.8156028 | 6.250497
|  | 1097 | 0.4 |  |  | 83.77 |  | 1.77 | 273 | 0.9007092 | 6.489066
|  | 1097 | 0.4 |  |  | 83.77 |  | 1.77 | 273 | 1.001773 | 6.648111
RNK-550-2 |  | 1482 | 0.56 |  |  | 86.68 |  | 1.41 | 273 | 0.01241135 | 0.5725646
|  | 1482 | 0.56 |  |  | 86.68 |  | 1.41 | 273 | 0.05496454 | 1.272366
|  | 1482 | 0.56 |  |  | 86.68 |  | 1.41 | 273 | 0.1223404 | 2.115308
|  | 1482 | 0.56 |  |  | 86.68 |  | 1.41 | 273 | 0.2003546 | 2.862823
|  | 1482 | 0.56 |  |  | 86.68 |  | 1.41 | 273 | 0.285461 | 3.514911
|  | 1482 | 0.56 |  |  | 86.68 |  | 1.41 | 273 | 0.3421986 | 3.960239
|  | 1482 | 0.56 |  |  | 86.68 |  | 1.41 | 273 | 0.4556738 | 4.500994
|  | 1482 | 0.56 |  |  | 86.68 |  | 1.41 | 273 | 0.5656028 | 5.105368
|  | 1482 | 0.56 |  |  | 86.68 |  | 1.41 | 273 | 0.6879433 | 5.646123
|  | 1482 | 0.56 |  |  | 86.68 |  | 1.41 | 273 | 0.7925532 | 6.027833
|  | 1482 | 0.56 |  |  | 86.68 |  | 1.41 | 273 | 0.8847518 | 6.345924
|  | 1482 | 0.56 |  |  | 86.68 |  | 1.41 | 273 | 1.010638 | 6.727634
RNK-550-3 |  | 2023 | 0.75 |  |  | 84.54 |  | 1.32 | 273 | 0.0141844 | 0.3180915
|  | 2023 | 0.75 |  |  | 84.54 |  | 1.32 | 273 | 0.04787234 | 1.049702
|  | 2023 | 0.75 |  |  | 84.54 |  | 1.32 | 273 | 0.1312057 | 2.067594
|  | 2023 | 0.75 |  |  | 84.54 |  | 1.32 | 273 | 0.1914894 | 2.624254
|  | 2023 | 0.75 |  |  | 84.54 |  | 1.32 | 273 | 0.3262411 | 3.642147
|  | 2023 | 0.75 |  |  | 84.54 |  | 1.32 | 273 | 0.4663121 | 4.675944
|  | 2023 | 0.75 |  |  | 84.54 |  | 1.32 | 273 | 0.5656028 | 5.280318
|  | 2023 | 0.75 |  |  | 84.54 |  | 1.32 | 273 | 0.6702128 | 5.836978
|  | 2023 | 0.75 |  |  | 84.54 |  | 1.32 | 273 | 0.7677305 | 6.345924
|  | 2023 | 0.75 |  |  | 84.54 |  | 1.32 | 273 | 0.856383 | 6.743539
|  | 2023 | 0.75 |  |  | 84.54 |  | 1.32 | 273 | 0.9503546 | 7.109344
|  | 2023 | 0.75 |  |  | 84.54 |  | 1.32 | 273 | 1.01773 | 7.395626
RNK-550-1 |  | 1097 | 0.4 |  |  | 83.77 |  | 1.77 | 298 | 0.03546099 | 0.4771372
|  | 1097 | 0.4 |  |  | 83.77 |  | 1.77 | 298 | 0.1258865 | 1.351889
|  | 1097 | 0.4 |  |  | 83.77 |  | 1.77 | 298 | 0.2021277 | 1.892644
|  | 1097 | 0.4 |  |  | 83.77 |  | 1.77 | 298 | 0.3014184 | 2.385686
|  | 1097 | 0.4 |  |  | 83.77 |  | 1.77 | 298 | 0.4078014 | 2.862823
|  | 1097 | 0.4 |  |  | 83.77 |  | 1.77 | 298 | 0.5070922 | 3.244533
|  | 1097 | 0.4 |  |  | 83.77 |  | 1.77 | 298 | 0.6223404 | 3.578529
|  | 1097 | 0.4 |  |  | 83.77 |  | 1.77 | 298 | 0.7234043 | 3.912525
|  | 1097 | 0.4 |  |  | 83.77 |  | 1.77 | 298 | 0.8156028 | 4.135189
|  | 1097 | 0.4 |  |  | 83.77 |  | 1.77 | 298 | 0.8953901 | 4.310139
|  | 1097 | 0.4 |  |  | 83.77 |  | 1.77 | 298 | 1.015957 | 4.532803
RNK-550-2 |  | 1482 | 0.56 |  |  | 86.68 |  | 1.41 | 298 | 0.03191489 | 0.4612326
|  | 1482 | 0.56 |  |  | 86.68 |  | 1.41 | 298 | 0.1010638 | 1.081511
|  | 1482 | 0.56 |  |  | 86.68 |  | 1.41 | 298 | 0.179078 | 1.66998
|  | 1482 | 0.56 |  |  | 86.68 |  | 1.41 | 298 | 0.2783688 | 2.242545
|  | 1482 | 0.56 |  |  | 86.68 |  | 1.41 | 298 | 0.3865248 | 2.7833
|  | 1482 | 0.56 |  |  | 86.68 |  | 1.41 | 298 | 0.464539 | 3.196819
|  | 1482 | 0.56 |  |  | 86.68 |  | 1.41 | 298 | 0.5762411 | 3.642147
|  | 1482 | 0.56 |  |  | 86.68 |  | 1.41 | 298 | 0.7109929 | 4.087475
|  | 1482 | 0.56 |  |  | 86.68 |  | 1.41 | 298 | 0.8617021 | 4.564612
|  | 1482 | 0.56 |  |  | 86.68 |  | 1.41 | 298 | 0.962766 | 4.882704
RNK-550-3 |  | 2023 | 0.75 |  |  | 84.54 |  | 1.32 | 298 | 0.0177305 | 0.1749503
|  | 2023 | 0.75 |  |  | 84.54 |  | 1.32 | 298 | 0.1010638 | 0.8906561
|  | 2023 | 0.75 |  |  | 84.54 |  | 1.32 | 298 | 0.1968085 | 1.463221
|  | 2023 | 0.75 |  |  | 84.54 |  | 1.32 | 298 | 0.3173759 | 2.131213
|  | 2023 | 0.75 |  |  | 84.54 |  | 1.32 | 298 | 0.4432624 | 2.735586
|  | 2023 | 0.75 |  |  | 84.54 |  | 1.32 | 298 | 0.5744681 | 3.276342
|  | 2023 | 0.75 |  |  | 84.54 |  | 1.32 | 298 | 0.7109929 | 3.785288
|  | 2023 | 0.75 |  |  | 84.54 |  | 1.32 | 298 | 0.8599291 | 4.341948
|  | 2023 | 0.75 |  |  | 84.54 |  | 1.32 | 298 | 1.007092 | 4.819085
RNK-600-1 |  | 1310 | 0.49 |  |  | 85.54 |  | 1.54 | 273 | 0.0225701 | 0.8997644
|  | 1310 | 0.49 |  |  | 85.54 |  | 1.54 | 273 | 0.05224216 | 1.357826
|  | 1310 | 0.49 |  |  | 85.54 |  | 1.54 | 273 | 0.1168367 | 2.289812
|  | 1310 | 0.49 |  |  | 85.54 |  | 1.54 | 273 | 0.1849857 | 2.985167
|  | 1310 | 0.49 |  |  | 85.54 |  | 1.54 | 273 | 0.3003786 | 3.870617
|  | 1310 | 0.49 |  |  | 85.54 |  | 1.54 | 273 | 0.405305 | 4.566553
|  | 1310 | 0.49 |  |  | 85.54 |  | 1.54 | 273 | 0.5085216 | 5.073113
|  | 1310 | 0.49 |  |  | 85.54 |  | 1.54 | 273 | 0.6152512 | 5.532391
|  | 1310 | 0.49 |  |  | 85.54 |  | 1.54 | 273 | 0.758741 | 6.071144
|  | 1310 | 0.49 |  |  | 85.54 |  | 1.54 | 273 | 0.8514981 | 6.356631
|  | 1310 | 0.49 |  |  | 85.54 |  | 1.54 | 273 | 1.009023 | 6.785152
RNK-600-2 |  | 1802 | 0.7 |  |  | 84.35 |  | 1.36 | 273 | 0.02263573 | 0.5999627
|  | 1802 | 0.7 |  |  | 84.35 |  | 1.36 | 273 | 0.1326538 | 2.037596
|  | 1802 | 0.7 |  |  | 84.35 |  | 1.36 | 273 | 0.1868269 | 2.57494
|  | 1802 | 0.7 |  |  | 84.35 |  | 1.36 | 273 | 0.2899709 | 3.41286
|  | 1802 | 0.7 |  |  | 84.35 |  | 1.36 | 273 | 0.4053741 | 4.250972
|  | 1802 | 0.7 |  |  | 84.35 |  | 1.36 | 273 | 0.4945699 | 4.804648
|  | 1802 | 0.7 |  |  | 84.35 |  | 1.36 | 273 | 0.5942735 | 5.35849
|  | 1802 | 0.7 |  |  | 84.35 |  | 1.36 | 273 | 0.7009858 | 5.896662
|  | 1802 | 0.7 |  |  | 84.35 |  | 1.36 | 273 | 0.8042024 | 6.403222
|  | 1802 | 0.7 |  |  | 84.35 |  | 1.36 | 273 | 0.9056885 | 6.81508
|  | 1802 | 0.7 |  |  | 84.35 |  | 1.36 | 273 | 1.007174 | 7.226938
RNK-600-3 |  | 2200 | 0.83 |  |  | 86.54 |  | 1.29 | 273 | 0.0349018 | 0.5685981
|  | 2200 | 0.83 |  |  | 86.54 |  | 1.29 | 273 | 0.1204637 | 1.721822
|  | 2200 | 0.83 |  |  | 86.54 |  | 1.29 | 273 | 0.1833691 | 2.369757
|  | 2200 | 0.83 |  |  | 86.54 |  | 1.29 | 273 | 0.2812558 | 3.223373
|  | 2200 | 0.83 |  |  | 86.54 |  | 1.29 | 273 | 0.3896573 | 4.045596
|  | 2200 | 0.83 |  |  | 86.54 |  | 1.29 | 273 | 0.4823453 | 4.646664
|  | 2200 | 0.83 |  |  | 86.54 |  | 1.29 | 273 | 0.6117762 | 5.406103
|  | 2200 | 0.83 |  |  | 86.54 |  | 1.29 | 273 | 0.7149687 | 6.023116
|  | 2200 | 0.83 |  |  | 86.54 |  | 1.29 | 273 | 0.8111835 | 6.513786
|  | 2200 | 0.83 |  |  | 86.54 |  | 1.29 | 273 | 0.910894 | 7.036069
|  | 2200 | 0.83 |  |  | 86.54 |  | 1.29 | 273 | 1.014124 | 7.479513
RNK-600-1 |  | 1310 | 0.49 |  |  | 85.54 |  | 1.54 | 298 | 0.03492252 | 0.4739238
|  | 1310 | 0.49 |  |  | 85.54 |  | 1.54 | 298 | 0.1223117 | 1.280036
|  | 1310 | 0.49 |  |  | 85.54 |  | 1.54 | 298 | 0.2027544 | 1.817795
|  | 1310 | 0.49 |  |  | 85.54 |  | 1.54 | 298 | 0.318206 | 2.435001
|  | 1310 | 0.49 |  |  | 85.54 |  | 1.54 | 298 | 0.4441723 | 3.020815
|  | 1310 | 0.49 |  |  | 85.54 |  | 1.54 | 298 | 0.5509123 | 3.432756
|  | 1310 | 0.49 |  |  | 85.54 |  | 1.54 | 298 | 0.6716661255 | 3.829139
|  | 1310 | 0.49 |  |  | 85.54 |  | 1.54 | 298 | 0.7749207 | 4.162129
|  | 1310 | 0.49 |  |  | 85.54 |  | 1.54 | 298 | 0.8729352 | 4.43192
|  | 1310 | 0.49 |  |  | 85.54 |  | 1.54 | 298 | 1.00772 | 4.73385
RNK-600-2 |  | 1802 | 0.7 |  |  | 84.35 |  | 1.36 | 298 | 0.04719894 | 0.3952221
|  | 1802 | 0.7 |  |  | 84.35 |  | 1.36 | 298 | 0.1398766 | 1.043627
|  | 1802 | 0.7 |  |  | 84.35 |  | 1.36 | 298 | 0.2553247 | 1.676613
|  | 1802 | 0.7 |  |  | 84.35 |  | 1.36 | 298 | 0.3742962 | 2.214979
|  | 1802 | 0.7 |  |  | 84.35 |  | 1.36 | 298 | 0.5072643 | 2.816683
|  | 1802 | 0.7 |  |  | 84.35 |  | 1.36 | 298 | 0.6507437 | 3.402773
|  | 1802 | 0.7 |  |  | 84.35 |  | 1.36 | 298 | 0.757494 | 3.767377
|  | 1802 | 0.7 |  |  | 84.35 |  | 1.36 | 298 | 0.857246 | 4.100312
|  | 1802 | 0.7 |  |  | 84.35 |  | 1.36 | 298 | 1.007772 | 4.497164
RNK-600-3 |  | 2200 | 0.83 |  |  | 86.54 |  | 1.29 | 298 | 0.04195884 | 0.332023
|  | 2200 | 0.83 |  |  | 86.54 |  | 1.29 | 298 | 0.1364016 | 0.9173397
|  | 2200 | 0.83 |  |  | 86.54 |  | 1.29 | 298 | 0.3253321 | 1.882845
|  | 2200 | 0.83 |  |  | 86.54 |  | 1.29 | 298 | 0.4618063 | 2.468825
|  | 2200 | 0.83 |  |  | 86.54 |  | 1.29 | 298 | 0.5685428 | 2.896545
|  | 2200 | 0.83 |  |  | 86.54 |  | 1.29 | 298 | 0.7015282 | 3.419354
|  | 2200 | 0.83 |  |  | 86.54 |  | 1.29 | 298 | 0.8327899 | 3.815902
|  | 2200 | 0.83 |  |  | 86.54 |  | 1.29 | 298 | 0.9570429 | 4.228119
RNK-650-1 |  | 1450 | 0.55 |  |  | 85.99 |  | 1.37 | 273 | 0.02124264 | 0.6764706
|  | 1450 | 0.55 |  |  | 85.99 |  | 1.37 | 273 | 0.04588177 | 1.176471
|  | 1450 | 0.55 |  |  | 85.99 |  | 1.37 | 273 | 0.1247328 | 2.088235
|  | 1450 | 0.55 |  |  | 85.99 |  | 1.37 | 273 | 0.1912863 | 2.794118
|  | 1450 | 0.55 |  |  | 85.99 |  | 1.37 | 273 | 0.3136621 | 3.647059
|  | 1450 | 0.55 |  |  | 85.99 |  | 1.37 | 273 | 0.4150075 | 4.25
|  | 1450 | 0.55 |  |  | 85.99 |  | 1.37 | 273 | 0.5163236 | 4.794118
|  | 1450 | 0.55 |  |  | 85.99 |  | 1.37 | 273 | 0.619338 | 5.25
|  | 1450 | 0.55 |  |  | 85.99 |  | 1.37 | 273 | 0.7188607 | 5.691176
|  | 1450 | 0.55 |  |  | 85.99 |  | 1.37 | 273 | 0.8270796 | 6.102941
|  | 1450 | 0.55 |  |  | 85.99 |  | 1.37 | 273 | 0.9422306 | 6.441176
|  | 1450 | 0.55 |  |  | 85.99 |  | 1.37 | 273 | 1.012019 | 6.647059
RNK-650-2 |  | 1875 | 0.81 |  |  | 87.65 |  | 1.29 | 273 | 0.02113284 | 0.4558824
|  | 1875 | 0.81 |  |  | 87.65 |  | 1.29 | 273 | 0.05268937 | 0.8529412
|  | 1875 | 0.81 |  |  | 87.65 |  | 1.29 | 273 | 0.1280341 | 1.720588
|  | 1875 | 0.81 |  |  | 87.65 |  | 1.29 | 273 | 0.276718 | 2.926471
|  | 1875 | 0.81 |  |  | 87.65 |  | 1.29 | 273 | 0.4008433 | 3.794118
|  | 1875 | 0.81 |  |  | 87.65 |  | 1.29 | 273 | 0.512649 | 4.411765
|  | 1875 | 0.81 |  |  | 87.65 |  | 1.29 | 273 | 0.6733669 | 5.294118
|  | 1875 | 0.81 |  |  | 87.65 |  | 1.29 | 273 | 0.7676632 | 5.735294
|  | 1875 | 0.81 |  |  | 87.65 |  | 1.29 | 273 | 0.8741472 | 6.161765
|  | 1875 | 0.81 |  |  | 87.65 |  | 1.29 | 273 | 1.008586 | 6.75
RNK-650-3 |  | 2374 | 0.93 |  |  | 889.9 |  | 1.2 | 273 | 0.0298656 | 0.5
|  | 2374 | 0.93 |  |  | 889.9 |  | 1.2 | 273 | 0.1209484 | 1.485294
|  | 2374 | 0.93 |  |  | 889.9 |  | 1.2 | 273 | 0.1856938 | 2.058824
|  | 2374 | 0.93 |  |  | 889.9 |  | 1.2 | 273 | 0.2801072 | 2.735294
|  | 2374 | 0.93 |  |  | 889.9 |  | 1.2 | 273 | 0.3815185 | 3.470588
|  | 2374 | 0.93 |  |  | 889.9 |  | 1.2 | 273 | 0.4758806 | 4.044118
|  | 2374 | 0.93 |  |  | 889.9 |  | 1.2 | 273 | 0.5929713 | 4.779412
|  | 2374 | 0.93 |  |  | 889.9 |  | 1.2 | 273 | 0.7169941 | 5.441176
|  | 2374 | 0.93 |  |  | 889.9 |  | 1.2 | 273 | 0.8165461 | 5.941176
|  | 2374 | 0.93 |  |  | 889.9 |  | 1.2 | 273 | 0.9178403 | 6.441176
|  | 2374 | 0.93 |  |  | 889.9 |  | 1.2 | 273 | 1.017378 | 6.911765
RNK650-1 |  | 1450 | 0.55 |  |  | 85.99 |  | 1.37 | 298 | 0.05256493 | 0.6029412
|  | 1450 | 0.55 |  |  | 85.99 |  | 1.37 | 298 | 0.1417079 | 1.191176
|  | 1450 | 0.55 |  |  | 85.99 |  | 1.37 | 298 | 0.2360408 | 1.705882
|  | 1450 | 0.55 |  |  | 85.99 |  | 1.37 | 298 | 0.3408193 | 2.205882
|  | 1450 | 0.55 |  |  | 85.99 |  | 1.37 | 298 | 0.4647615 | 2.705882
|  | 1450 | 0.55 |  |  | 85.99 |  | 1.37 | 298 | 0.6008916 | 3.191176
|  | 1450 | 0.55 |  |  | 85.99 |  | 1.37 | 298 | 0.7334934 | 3.588235
|  | 1450 | 0.55 |  |  | 85.99 |  | 1.37 | 298 | 0.8538855 | 3.955882
|  | 1450 | 0.55 |  |  | 85.99 |  | 1.37 | 298 | 1.01262 | 4.352941
RNK-650-2 |  | 1875 | 0.81 |  |  | 87.65 |  | 1.29 | 298 | 0.04200217 | 0.3823529
|  | 1875 | 0.81 |  |  | 87.65 |  | 1.29 | 298 | 0.09442802 | 0.7058824
|  | 1875 | 0.81 |  |  | 87.65 |  | 1.29 | 298 | 0.1904957 | 1.205882
|  | 1875 | 0.81 |  |  | 87.65 |  | 1.29 | 298 | 0.307484 | 1.735294
|  | 1875 | 0.81 |  |  | 87.65 |  | 1.29 | 298 | 0.4192018 | 2.176471
|  | 1875 | 0.81 |  |  | 87.65 |  | 1.29 | 298 | 0.5501054 | 2.661765
|  | 1875 | 0.81 |  |  | 87.65 |  | 1.29 | 298 | 0.6827292 | 3.102941
|  | 1875 | 0.81 |  |  | 87.65 |  | 1.29 | 298 | 0.7979021 | 3.485294
|  | 1875 | 0.81 |  |  | 87.65 |  | 1.29 | 298 | 0.9148025 | 3.838235
|  | 1875 | 0.81 |  |  | 87.65 |  | 1.29 | 298 | 1.015994 | 4.132353
RNK-650-3 |  | 2374 | 0.93 |  |  | 889.9 |  | 1.2 | 298 | 0.03144673 | 0.1764706
|  | 2374 | 0.93 |  |  | 889.9 |  | 1.2 | 298 | 0.1397608 | 0.7794118
|  | 2374 | 0.93 |  |  | 889.9 |  | 1.2 | 298 | 0.244532 | 1.264706
|  | 2374 | 0.93 |  |  | 889.9 |  | 1.2 | 298 | 0.3684815 | 1.779412
|  | 2374 | 0.93 |  |  | 889.9 |  | 1.2 | 298 | 0.4645053 | 2.191176
|  | 2374 | 0.93 |  |  | 889.9 |  | 1.2 | 298 | 0.6180716 | 2.705882
|  | 2374 | 0.93 |  |  | 889.9 |  | 1.2 | 298 | 0.731495 | 3.073529
|  | 2374 | 0.93 |  |  | 889.9 |  | 1.2 | 298 | 0.8571282 | 3.470588
|  | 2374 | 0.93 |  |  | 889.9 |  | 1.2 | 298 | 0.9670307 | 3.764706
|  | 2374 | 0.93 |  |  | 889.9 |  | 1.2 | 298 | 1.017627 | 3.911765