## Sheet1
GAC | GAS | BET | Vt | Vmeso | Vmic | %C | %O | %N | Temp(K) | Pessure | Adsorp(mmol/g)
FCDTPA | CO2 | 871 | 0.66 | 0.33 | 0.33 | 89.29 |  | 4.9 | 273 | 0.04231531 | 0.2095238
|  | 871 | 0.66 | 0.33 | 0.33 | 89.29 |  | 4.9 | 273 | 0.12095 | 0.647619
|  | 871 | 0.66 | 0.33 | 0.33 | 89.29 |  | 4.9 | 273 | 0.1903807 | 0.9047619
|  | 871 | 0.66 | 0.33 | 0.33 | 89.29 |  | 4.9 | 273 | 0.3020504 | 1.295238
|  | 871 | 0.66 | 0.33 | 0.33 | 89.29 |  | 4.9 | 273 | 0.4287194 | 1.647619
|  | 871 | 0.66 | 0.33 | 0.33 | 89.29 |  | 4.9 | 273 | 0.5552739 | 1.885714
|  | 871 | 0.66 | 0.33 | 0.33 | 89.29 |  | 4.9 | 273 | 0.6667621 | 2.095238
|  | 871 | 0.66 | 0.33 | 0.33 | 89.29 |  | 4.9 | 273 | 0.7812484 | 2.295238
|  | 871 | 0.66 | 0.33 | 0.33 | 89.29 |  | 4.9 | 273 | 0.9379258 | 2.580952
|  | 871 | 0.66 | 0.33 | 0.33 | 89.29 |  | 4.9 | 273 | 1.109593 | 2.819048
FCDTPA-500 |  | 520 | 0.58 | 0.43 | 0.15 | 91.21 |  | 4.82 | 273 | 0.02132951 | 0.2761905
|  | 520 | 0.58 | 0.43 | 0.15 | 91.21 |  | 4.82 | 273 | 0.06365437 | 0.4952381
|  | 520 | 0.58 | 0.43 | 0.15 | 91.21 |  | 4.82 | 273 | 0.1271082 | 0.7904762
|  | 520 | 0.58 | 0.43 | 0.15 | 91.21 |  | 4.82 | 273 | 0.1935124 | 1.028571
|  | 520 | 0.58 | 0.43 | 0.15 | 91.21 |  | 4.82 | 273 | 0.3230362 | 1.228571
|  | 520 | 0.58 | 0.43 | 0.15 | 91.21 |  | 4.82 | 273 | 0.4345053 | 1.419048
|  | 520 | 0.58 | 0.43 | 0.15 | 91.21 |  | 4.82 | 273 | 0.5399117 | 1.561905
|  | 520 | 0.58 | 0.43 | 0.15 | 91.21 |  | 4.82 | 273 | 0.6543311 | 1.695238
|  | 520 | 0.58 | 0.43 | 0.15 | 91.21 |  | 4.82 | 273 | 0.7687409 | 1.819048
|  | 520 | 0.58 | 0.43 | 0.15 | 91.21 |  | 4.82 | 273 | 0.8801241 | 1.92381
|  | 520 | 0.58 | 0.43 | 0.15 | 91.21 |  | 4.82 | 273 | 0.9884712 | 2
|  | 520 | 0.58 | 0.43 | 0.15 | 91.21 |  | 4.82 | 273 | 1.123915 | 2.104762
FCDTPA-700 |  | 417 | 0.31 | 0.15 | 0.16 | 93.14 |  | 4.71 | 273 | 0.02148228 | 0.4285714
|  | 417 | 0.31 | 0.15 | 0.16 | 93.14 |  | 4.71 | 273 | 0.04295501 | 0.847619
|  | 417 | 0.31 | 0.15 | 0.16 | 93.14 |  | 4.71 | 273 | 0.09140948 | 1.180952
|  | 417 | 0.31 | 0.15 | 0.16 | 93.14 |  | 4.71 | 273 | 0.1669316 | 1.514286
|  | 417 | 0.31 | 0.15 | 0.16 | 93.14 |  | 4.71 | 273 | 0.2393699 | 1.771429
|  | 417 | 0.31 | 0.15 | 0.16 | 93.14 |  | 4.71 | 273 | 0.3599952 | 2.095238
|  | 417 | 0.31 | 0.15 | 0.16 | 93.14 |  | 4.71 | 273 | 0.5136556 | 2.371429
|  | 417 | 0.31 | 0.15 | 0.16 | 93.14 |  | 4.71 | 273 | 0.6521446 | 2.514286
|  | 417 | 0.31 | 0.15 | 0.16 | 93.14 |  | 4.71 | 273 | 0.808717 | 2.695238
|  | 417 | 0.31 | 0.15 | 0.16 | 93.14 |  | 4.71 | 273 | 0.9381549 | 2.809524
|  | 417 | 0.31 | 0.15 | 0.16 | 93.14 |  | 4.71 | 273 | 1.11874 | 2.942857
FCDTPA-900 |  | 426 | 0.33 | 0.15 | 0.18 | 96.92 |  | 1.38 | 273 | 0.01239289 | 0.3619048
|  | 426 | 0.33 | 0.15 | 0.18 | 96.92 |  | 1.38 | 273 | 0.06089509 | 0.7428571
|  | 426 | 0.33 | 0.15 | 0.18 | 96.92 |  | 1.38 | 273 | 0.1063039 | 1.038095
|  | 426 | 0.33 | 0.15 | 0.18 | 96.92 |  | 1.38 | 273 | 0.1697386 | 1.314286
|  | 426 | 0.33 | 0.15 | 0.18 | 96.92 |  | 1.38 | 273 | 0.2963981 | 1.657143
|  | 426 | 0.33 | 0.15 | 0.18 | 96.92 |  | 1.38 | 273 | 0.407915 | 1.895238
|  | 426 | 0.33 | 0.15 | 0.18 | 96.92 |  | 1.38 | 273 | 0.5494689 | 2.095238
|  | 426 | 0.33 | 0.15 | 0.18 | 96.92 |  | 1.38 | 273 | 0.6940303 | 2.295238
|  | 426 | 0.33 | 0.15 | 0.18 | 96.92 |  | 1.38 | 273 | 0.8355174 | 2.428571
|  | 426 | 0.33 | 0.15 | 0.18 | 96.92 |  | 1.38 | 273 | 0.9920516 | 2.571429
|  | 426 | 0.33 | 0.15 | 0.18 | 96.92 |  | 1.38 | 273 | 1.118491 | 2.695238
FCDTPS-K-500 |  | 749 | 0.47 | 0.18 | 0.29 | 90.58 |  | 4.7 | 273 | 0.02105263 | 0.4356159
|  | 749 | 0.47 | 0.18 | 0.29 | 90.58 |  | 4.7 | 273 | 0.07518797 | 1.193568
|  | 749 | 0.47 | 0.18 | 0.29 | 90.58 |  | 4.7 | 273 | 0.1864662 | 1.895638
|  | 749 | 0.47 | 0.18 | 0.29 | 90.58 |  | 4.7 | 273 | 0.3037594 | 2.446384
|  | 749 | 0.47 | 0.18 | 0.29 | 90.58 |  | 4.7 | 273 | 0.487218 | 2.941391
|  | 749 | 0.47 | 0.18 | 0.29 | 90.58 |  | 4.7 | 273 | 0.6466165 | 3.20889
|  | 749 | 0.47 | 0.18 | 0.29 | 90.58 |  | 4.7 | 273 | 0.8360902 | 3.533645
|  | 749 | 0.47 | 0.18 | 0.29 | 90.58 |  | 4.7 | 273 | 1.016541 | 3.744693
|  | 749 | 0.47 | 0.18 | 0.29 | 90.58 |  | 4.7 | 273 | 1.118797 | 3.878798
FCDTPS-K-700 |  | 2065 | 1.08 | 0.17 | 0.91 | 95.43 |  | 2.36 | 273 | 0.03007519 | 0.2843386
|  | 2065 | 1.08 | 0.17 | 0.91 | 95.43 |  | 2.36 | 273 | 0.0962406 | 0.8910605
|  | 2065 | 1.08 | 0.17 | 0.91 | 95.43 |  | 2.36 | 273 | 0.2075188 | 1.593131
|  | 2065 | 1.08 | 0.17 | 0.91 | 95.43 |  | 2.36 | 273 | 0.3037594 | 2.1814
|  | 2065 | 1.08 | 0.17 | 0.91 | 95.43 |  | 2.36 | 273 | 0.4210526 | 2.826783
|  | 2065 | 1.08 | 0.17 | 0.91 | 95.43 |  | 2.36 | 273 | 0.5503759 | 3.434501
|  | 2065 | 1.08 | 0.17 | 0.91 | 95.43 |  | 2.36 | 273 | 0.6676692 | 3.947392
|  | 2065 | 1.08 | 0.17 | 0.91 | 95.43 |  | 2.36 | 273 | 0.8150376 | 4.479685
|  | 2065 | 1.08 | 0.17 | 0.91 | 95.43 |  | 2.36 | 273 | 0.9774436 | 5.144707
|  | 2065 | 1.08 | 0.17 | 0.91 | 95.43 |  | 2.36 | 273 | 1.130827 | 5.620313
FCDTPS-K-900 |  | 1668 | 1.09 | 0.6 | 0.49 | 97.53 |  | 1.39 | 273 | 0.03909774 | 0.1330614
|  | 1668 | 1.09 | 0.6 | 0.49 | 97.53 |  | 1.39 | 273 | 0.1233083 | 0.4372287
|  | 1668 | 1.09 | 0.6 | 0.49 | 97.53 |  | 1.39 | 273 | 0.2466165 | 0.7987951
|  | 1668 | 1.09 | 0.6 | 0.49 | 97.53 |  | 1.39 | 273 | 0.3368421 | 1.027348
|  | 1668 | 1.09 | 0.6 | 0.49 | 97.53 |  | 1.39 | 273 | 0.4721805 | 1.408031
|  | 1668 | 1.09 | 0.6 | 0.49 | 97.53 |  | 1.39 | 273 | 0.5834586 | 1.807263
|  | 1668 | 1.09 | 0.6 | 0.49 | 97.53 |  | 1.39 | 273 | 0.7278195 | 2.112379
|  | 1668 | 1.09 | 0.6 | 0.49 | 97.53 |  | 1.39 | 273 | 0.8511278 | 2.379308
|  | 1668 | 1.09 | 0.6 | 0.49 | 97.53 |  | 1.39 | 273 | 0.9984962 | 2.703399
|  | 1668 | 1.09 | 0.6 | 0.49 | 97.53 |  | 1.39 | 273 | 1.115789 | 2.894523
FCDTPA | Methane | 871 | 0.66 | 0.33 | 0.33 | 89.29 |  | 4.9 | 273 | 0.05392703 | 0.03956229
|  | 871 | 0.66 | 0.33 | 0.33 | 89.29 |  | 4.9 | 273 | 0.1560492 | 0.1540691
|  | 871 | 0.66 | 0.33 | 0.33 | 89.29 |  | 4.9 | 273 | 0.2411641 | 0.2421249
|  | 871 | 0.66 | 0.33 | 0.33 | 89.29 |  | 4.9 | 273 | 0.3234601 | 0.3169323
|  | 871 | 0.66 | 0.33 | 0.33 | 89.29 |  | 4.9 | 273 | 0.4511953 | 0.4136566
|  | 871 | 0.66 | 0.33 | 0.33 | 89.29 |  | 4.9 | 273 | 0.5647106 | 0.514858
|  | 871 | 0.66 | 0.33 | 0.33 | 89.29 |  | 4.9 | 273 | 0.7718915 | 0.6908211
|  | 871 | 0.66 | 0.33 | 0.33 | 89.29 |  | 4.9 | 273 | 0.925224 | 0.7786028
|  | 871 | 0.66 | 0.33 | 0.33 | 89.29 |  | 4.9 | 273 | 1.03596 | 0.8444562
|  | 871 | 0.66 | 0.33 | 0.33 | 89.29 |  | 4.9 | 273 | 1.123988 | 0.8927213
FCDTPA-500 |  | 520 | 0.58 | 0.43 | 0.15 | 91.21 |  | 4.82 | 273 | 0.02548735 | 0.04851634
|  | 520 | 0.58 | 0.43 | 0.15 | 91.21 |  | 4.82 | 273 | 0.113374 | 0.17634
|  | 520 | 0.58 | 0.43 | 0.15 | 91.21 |  | 4.82 | 273 | 0.2268579 | 0.295221
|  | 520 | 0.58 | 0.43 | 0.15 | 91.21 |  | 4.82 | 273 | 0.3346962 | 0.3920253
|  | 520 | 0.58 | 0.43 | 0.15 | 91.21 |  | 4.82 | 273 | 0.4340467 | 0.4667642
|  | 520 | 0.58 | 0.43 | 0.15 | 91.21 |  | 4.82 | 273 | 0.5561206 | 0.5502516
|  | 520 | 0.58 | 0.43 | 0.15 | 91.21 |  | 4.82 | 273 | 0.6895955 | 0.6160136
|  | 520 | 0.58 | 0.43 | 0.15 | 91.21 |  | 4.82 | 273 | 0.8344321 | 0.6861499
|  | 520 | 0.58 | 0.43 | 0.15 | 91.21 |  | 4.82 | 273 | 0.9650803 | 0.7430835
|  | 520 | 0.58 | 0.43 | 0.15 | 91.21 |  | 4.82 | 273 | 1.121287 | 0.8131741
FCDTPA-700 |  | 417 | 0.31 | 0.15 | 0.16 | 93.14 |  | 4.71 | 273 | 0.02537743 | 0.1103952
|  | 417 | 0.31 | 0.15 | 0.16 | 93.14 |  | 4.71 | 273 | 0.0705103 | 0.304689
|  | 417 | 0.31 | 0.15 | 0.16 | 93.14 |  | 4.71 | 273 | 0.1327447 | 0.4723948
|  | 417 | 0.31 | 0.15 | 0.16 | 93.14 |  | 4.71 | 273 | 0.2375443 | 0.6797085
|  | 417 | 0.31 | 0.15 | 0.16 | 93.14 |  | 4.71 | 273 | 0.3509576 | 0.8383688
|  | 417 | 0.31 | 0.15 | 0.16 | 93.14 |  | 4.71 | 273 | 0.4928183 | 0.9836551
|  | 417 | 0.31 | 0.15 | 0.16 | 93.14 |  | 4.71 | 273 | 0.8192544 | 1.229857
|  | 417 | 0.31 | 0.15 | 0.16 | 93.14 |  | 4.71 | 273 | 0.978248 | 1.330876
|  | 417 | 0.31 | 0.15 | 0.16 | 93.14 |  | 4.71 | 273 | 1.114565 | 1.396627
FCDTPA-900 |  | 426 | 0.33 | 0.15 | 0.18 | 96.92 |  | 1.38 | 273 | 0.01973189 | 0.08831847
|  | 426 | 0.33 | 0.15 | 0.18 | 96.92 |  | 1.38 | 273 | 0.07061238 | 0.2472301
|  | 426 | 0.33 | 0.15 | 0.18 | 96.92 |  | 1.38 | 273 | 0.1357206 | 0.3972447
|  | 426 | 0.33 | 0.15 | 0.18 | 96.92 |  | 1.38 | 273 | 0.260472 | 0.573539
|  | 426 | 0.33 | 0.15 | 0.18 | 96.92 |  | 1.38 | 273 | 0.4335206 | 0.7628989
|  | 426 | 0.33 | 0.15 | 0.18 | 96.92 |  | 1.38 | 273 | 0.5981284 | 0.903674
|  | 426 | 0.33 | 0.15 | 0.18 | 96.92 |  | 1.38 | 273 | 0.7826801 | 1.01785
|  | 426 | 0.33 | 0.15 | 0.18 | 96.92 |  | 1.38 | 273 | 0.9246665 | 1.092417
|  | 426 | 0.33 | 0.15 | 0.18 | 96.92 |  | 1.38 | 273 | 1.120619 | 1.188867
FCDTPA-K-500 |  | 749 | 0.47 | 0.18 | 0.29 | 90.58 |  | 4.7 | 273 | 0.0229435 | 0.1302318
|  | 749 | 0.47 | 0.18 | 0.29 | 90.58 |  | 4.7 | 273 | 0.1116323 | 0.4176781
|  | 749 | 0.47 | 0.18 | 0.29 | 90.58 |  | 4.7 | 273 | 0.2031166 | 0.6570155
|  | 749 | 0.47 | 0.18 | 0.29 | 90.58 |  | 4.7 | 273 | 0.3459301 | 0.9163698
|  | 749 | 0.47 | 0.18 | 0.29 | 90.58 |  | 4.7 | 273 | 0.4858463 | 1.134548
|  | 749 | 0.47 | 0.18 | 0.29 | 90.58 |  | 4.7 | 273 | 0.6342665 | 1.311421
|  | 749 | 0.47 | 0.18 | 0.29 | 90.58 |  | 4.7 | 273 | 0.7741044 | 1.460919
|  | 749 | 0.47 | 0.18 | 0.29 | 90.58 |  | 4.7 | 273 | 0.8968012 | 1.576273
|  | 749 | 0.47 | 0.18 | 0.29 | 90.58 |  | 4.7 | 273 | 1.019482 | 1.67789
|  | 749 | 0.47 | 0.18 | 0.29 | 90.58 |  | 4.7 | 273 | 1.116472 | 1.745462
FCDTPA-K-700 |  | 2065 | 1.08 | 0.17 | 0.91 | 95.43 |  | 2.36 | 273 | 0.04006108 | 0.1437721
|  | 2065 | 1.08 | 0.17 | 0.91 | 95.43 |  | 2.36 | 273 | 0.1515994 | 0.4721657
|  | 2065 | 1.08 | 0.17 | 0.91 | 95.43 |  | 2.36 | 273 | 0.2773815 | 0.7935281
|  | 2065 | 1.08 | 0.17 | 0.91 | 95.43 |  | 2.36 | 273 | 0.4002741 | 1.080583
|  | 2065 | 1.08 | 0.17 | 0.91 | 95.43 |  | 2.36 | 273 | 0.517466 | 1.367703
|  | 2065 | 1.08 | 0.17 | 0.91 | 95.43 |  | 2.36 | 273 | 0.6545319 | 1.585914
|  | 2065 | 1.08 | 0.17 | 0.91 | 95.43 |  | 2.36 | 273 | 0.7859128 | 1.817927
|  | 2065 | 1.08 | 0.17 | 0.91 | 95.43 |  | 2.36 | 273 | 0.9030108 | 2.02263
|  | 2065 | 1.08 | 0.17 | 0.91 | 95.43 |  | 2.36 | 273 | 1.037203 | 2.22027
|  | 2065 | 1.08 | 0.17 | 0.91 | 95.43 |  | 2.36 | 273 | 1.125704 | 2.342883
FCDTPA-K-900 |  | 1668 | 1.09 | 0.6 | 0.49 | 97.53 |  | 1.39 | 273 | 0.03714028 | 0.08199235
|  | 1668 | 1.09 | 0.6 | 0.49 | 97.53 |  | 1.39 | 273 | 0.1399162 | 0.2250467
|  | 1668 | 1.09 | 0.6 | 0.49 | 97.53 |  | 1.39 | 273 | 0.2740613 | 0.3814781
|  | 1668 | 1.09 | 0.6 | 0.49 | 97.53 |  | 1.39 | 273 | 0.388262 | 0.5450061
|  | 1668 | 1.09 | 0.6 | 0.49 | 97.53 |  | 1.39 | 273 | 0.4995732 | 0.6742264
|  | 1668 | 1.09 | 0.6 | 0.49 | 97.53 |  | 1.39 | 273 | 0.6479621 | 0.8236267
|  | 1668 | 1.09 | 0.6 | 0.49 | 97.53 |  | 1.39 | 273 | 0.7763752 | 0.9526513
|  | 1668 | 1.09 | 0.6 | 0.49 | 97.53 |  | 1.39 | 273 | 0.8933871 | 1.081806
|  | 1668 | 1.09 | 0.6 | 0.49 | 97.53 |  | 1.39 | 273 | 1.036036 | 1.196932
|  | 1668 | 1.09 | 0.6 | 0.49 | 97.53 |  | 1.39 | 273 | 1.118782 | 1.271534
FCDTPA | CO2 | 871 | 0.66 | 0.33 | 0.33 | 89.29 |  | 4.9 | 298 | 0.06451613 | 0.1059322
|  | 871 | 0.66 | 0.33 | 0.33 | 89.29 |  | 4.9 | 298 | 0.1677419 | 0.3177966
|  | 871 | 0.66 | 0.33 | 0.33 | 89.29 |  | 4.9 | 298 | 0.3053763 | 0.529661
|  | 871 | 0.66 | 0.33 | 0.33 | 89.29 |  | 4.9 | 298 | 0.4344086 | 0.7415254
|  | 871 | 0.66 | 0.33 | 0.33 | 89.29 |  | 4.9 | 298 | 0.5505376 | 0.9004237
|  | 871 | 0.66 | 0.33 | 0.33 | 89.29 |  | 4.9 | 298 | 0.6666667 | 1.016949
|  | 871 | 0.66 | 0.33 | 0.33 | 89.29 |  | 4.9 | 298 | 0.8774194 | 1.28178
|  | 871 | 0.66 | 0.33 | 0.33 | 89.29 |  | 4.9 | 298 | 1.015054 | 1.451271
|  | 871 | 0.66 | 0.33 | 0.33 | 89.29 |  | 4.9 | 298 | 1.113978 | 1.525424
FCDTPA-500 |  | 520 | 0.58 | 0.43 | 0.15 | 91.21 |  | 4.82 | 298 | 0.03870968 | 0.1377119
|  | 520 | 0.58 | 0.43 | 0.15 | 91.21 |  | 4.82 | 298 | 0.111828 | 0.3919492
|  | 520 | 0.58 | 0.43 | 0.15 | 91.21 |  | 4.82 | 298 | 0.2236559 | 0.5932203
|  | 520 | 0.58 | 0.43 | 0.15 | 91.21 |  | 4.82 | 298 | 0.3526882 | 0.7733051
|  | 520 | 0.58 | 0.43 | 0.15 | 91.21 |  | 4.82 | 298 | 0.4946237 | 0.9216102
|  | 520 | 0.58 | 0.43 | 0.15 | 91.21 |  | 4.82 | 298 | 0.7397849 | 1.154661
|  | 520 | 0.58 | 0.43 | 0.15 | 91.21 |  | 4.82 | 298 | 0.9505376 | 1.313559
|  | 520 | 0.58 | 0.43 | 0.15 | 91.21 |  | 4.82 | 298 | 1.126882 | 1.408898
FCDTPA-700 |  | 417 | 0.31 | 0.15 | 0.16 | 93.14 |  | 4.71 | 298 | 0.0172043 | 0.2224576
|  | 417 | 0.31 | 0.15 | 0.16 | 93.14 |  | 4.71 | 298 | 0.07311828 | 0.529661
|  | 417 | 0.31 | 0.15 | 0.16 | 93.14 |  | 4.71 | 298 | 0.1634409 | 0.8898305
|  | 417 | 0.31 | 0.15 | 0.16 | 93.14 |  | 4.71 | 298 | 0.2666667 | 1.144068
|  | 417 | 0.31 | 0.15 | 0.16 | 93.14 |  | 4.71 | 298 | 0.4086022 | 1.430085
|  | 417 | 0.31 | 0.15 | 0.16 | 93.14 |  | 4.71 | 298 | 0.5634409 | 1.652542
|  | 417 | 0.31 | 0.15 | 0.16 | 93.14 |  | 4.71 | 298 | 0.7225806 | 1.832627
|  | 417 | 0.31 | 0.15 | 0.16 | 93.14 |  | 4.71 | 298 | 0.8645161 | 1.970339
|  | 417 | 0.31 | 0.15 | 0.16 | 93.14 |  | 4.71 | 298 | 1.010753 | 2.076271
|  | 417 | 0.31 | 0.15 | 0.16 | 93.14 |  | 4.71 | 298 | 1.122581 | 2.139831
FCDTPA-900 |  | 426 | 0.33 | 0.15 | 0.18 | 96.92 |  | 1.38 | 298 | 0.03870968 | 0.2224576
|  | 426 | 0.33 | 0.15 | 0.18 | 96.92 |  | 1.38 | 298 | 0.07311828 | 0.4237288
|  | 426 | 0.33 | 0.15 | 0.18 | 96.92 |  | 1.38 | 298 | 0.1548387 | 0.6673729
|  | 426 | 0.33 | 0.15 | 0.18 | 96.92 |  | 1.38 | 298 | 0.2623656 | 0.9216102
|  | 426 | 0.33 | 0.15 | 0.18 | 96.92 |  | 1.38 | 298 | 0.3698925 | 1.101695
|  | 426 | 0.33 | 0.15 | 0.18 | 96.92 |  | 1.38 | 298 | 0.5290323 | 1.324153
|  | 426 | 0.33 | 0.15 | 0.18 | 96.92 |  | 1.38 | 298 | 0.7053763 | 1.493644
|  | 426 | 0.33 | 0.15 | 0.18 | 96.92 |  | 1.38 | 298 | 0.8731183 | 1.620763
|  | 426 | 0.33 | 0.15 | 0.18 | 96.92 |  | 1.38 | 298 | 0.9763441 | 1.716102
|  | 426 | 0.33 | 0.15 | 0.18 | 96.92 |  | 1.38 | 298 | 1.113978 | 1.800847
FCDTPA-K-500 |  | 749 | 0.47 | 0.18 | 0.29 | 90.58 |  | 4.7 | 298 | 0.02589928 | 0.34042
|  | 749 | 0.47 | 0.18 | 0.29 | 90.58 |  | 4.7 | 298 | 0.1122302 | 0.9131206
|  | 749 | 0.47 | 0.18 | 0.29 | 90.58 |  | 4.7 | 298 | 0.2503597 | 1.502984
|  | 749 | 0.47 | 0.18 | 0.29 | 90.58 |  | 4.7 | 298 | 0.3841727 | 1.949414
|  | 749 | 0.47 | 0.18 | 0.29 | 90.58 |  | 4.7 | 298 | 0.5136691 | 2.216537
|  | 749 | 0.47 | 0.18 | 0.29 | 90.58 |  | 4.7 | 298 | 0.6302158 | 2.483853
|  | 749 | 0.47 | 0.18 | 0.29 | 90.58 |  | 4.7 | 298 | 0.828777 | 2.767881
|  | 749 | 0.47 | 0.18 | 0.29 | 90.58 |  | 4.7 | 298 | 1.005755 | 2.998419
|  | 749 | 0.47 | 0.18 | 0.29 | 90.58 |  | 4.7 | 298 | 1.126619 | 3.14011
FCDTPA-K-700 |  | 2065 | 1.08 | 0.17 | 0.91 | 95.43 |  | 2.36 | 298 | 0.03884892 | 0.2146659
|  | 2065 | 1.08 | 0.17 | 0.91 | 95.43 |  | 2.36 | 298 | 0.1208633 | 0.6080588
|  | 2065 | 1.08 | 0.17 | 0.91 | 95.43 |  | 2.36 | 298 | 0.2244604 | 1.090815
|  | 2065 | 1.08 | 0.17 | 0.91 | 95.43 |  | 2.36 | 298 | 0.3496403 | 1.591186
|  | 2065 | 1.08 | 0.17 | 0.91 | 95.43 |  | 2.36 | 298 | 0.4661871 | 1.930251
|  | 2065 | 1.08 | 0.17 | 0.91 | 95.43 |  | 2.36 | 298 | 0.6172662 | 2.304675
|  | 2065 | 1.08 | 0.17 | 0.91 | 95.43 |  | 2.36 | 298 | 0.7726619 | 2.858406
|  | 2065 | 1.08 | 0.17 | 0.91 | 95.43 |  | 2.36 | 298 | 0.9280576 | 3.250702
|  | 2065 | 1.08 | 0.17 | 0.91 | 95.43 |  | 2.36 | 298 | 1.079137 | 3.625125
FCDTPA-K-900 |  | 1668 | 1.09 | 0.6 | 0.49 | 97.53 |  | 1.39 | 298 | 0.04316547 | 0.1069781
|  | 1668 | 1.09 | 0.6 | 0.49 | 97.53 |  | 1.39 | 298 | 0.1208633 | 0.3031261
|  | 1668 | 1.09 | 0.6 | 0.49 | 97.53 |  | 1.39 | 298 | 0.2417266 | 0.5165661
|  | 1668 | 1.09 | 0.6 | 0.49 | 97.53 |  | 1.39 | 298 | 0.3841727 | 0.765558
|  | 1668 | 1.09 | 0.6 | 0.49 | 97.53 |  | 1.39 | 298 | 0.5352518 | 1.032358
|  | 1668 | 1.09 | 0.6 | 0.49 | 97.53 |  | 1.39 | 298 | 0.6863309 | 1.281221
|  | 1668 | 1.09 | 0.6 | 0.49 | 97.53 |  | 1.39 | 298 | 0.8460432 | 1.512017
|  | 1668 | 1.09 | 0.6 | 0.49 | 97.53 |  | 1.39 | 298 | 0.9971223 | 1.76088
|  | 1668 | 1.09 | 0.6 | 0.49 | 97.53 |  | 1.39 | 298 | 1.126619 | 1.920379